## Sheet1
LINE_ID | TROUBLE_DESC | TROUBLE_DATE | TROUBLE_STIME | TROUBLE_ETIME | DURATION | ACTION
203 | OTHERS (MACHINE TROUBLE) | 2021/01/01 | 14:00 | 14:30 | 30 | > P1 Cryopump cooling temperature error. > Found P1 cryopump out gasing ( blank chamber ). > Off LD process & clear disk. > Manual clear LD T-disk. > Select C1 Auto GV. > Change cryopump temp.limit : - 1 stage from 120K to 130K. - 2 stage from 18K to 25K > Change P1 Gas from 80 to 0.1. > Dummy run & monitor P1 pump temp.Ok > Handover production. Scrap 64pcs disk
202 | OTHERS (MACHINE TROUBLE) | 2021/01/01 | 07:30 | 08:00 | 30 | >> P20 Designated process is disblaed due to opened interlock >> Off load and clear disk >> Clear Tdisk at LC >> Perform P20 external leak check.OK >> Change P20 CM gauge >> Found air tubing hole NG >> Handover dayshift Scrap disk : 100
209 | HIGH CM/UM | 2021/01/01 | 15:40 | 16:00 | 20 | > R&D request S-Bat carrier check ( High UM ). > Insert S-Bat carrier & check.Ok > Handover R&D. 0 scrap disk
209 | PCVD YOUTEC CHANGE (TROUBLE) | 2021/01/01 | 20:40 | 23:30 | 170 | >> P26 CVD R2 cathode broken >> Check with multimeter.NG >> Clear disk and fully stop machine >> Go for youtec change >> Vent P1, P2, P5, P14, P24, P26, P28, ULC and LC >> Service P1, P2, P5 and P14 chambers and change vac shields >> Change P24 Cap-etch >> Perform pinnochio centering alignment.OK >> Change P26 CVD >> Change P28 acrylic glass panel >> Service LC and ULC >> Pump down all vented chambers >> Perform leak check.OK >> Test fire.OK >> Heat run with air exhaust >> Handover P24 New Gun : 03 P24 Old Gun : 01 P26 New Gun : 16 P26 Old Gun : 02
202 | DESIGNATED INTERLOCK ERRORS | 2021/01/01 | 08:00 | 08:30 | 30 | > Take over from night shift. > Change P20 CM male air elbow fitting ( Air leak ). > Perform P20 CM Gauge leak check.Ok > Offset zeroing P20 CM Gauge. > Handover production. 0 scrap disk P20 New CM : AF18X2199B P20 Old CM : AF19Y4004B
201 | REGEN | 2021/01/01 | 08:30 | 18:00 | 570 | > Take over the machine. > Fully stop machine and copy all datas needed. > Vent full system and call out all carriers. > Stop and purge all cryopumps and stop all turbopumps. > Remove GVs and GV covers for P19, P20, P3, P7, P12 > Remove all youtec guns, youtec guns and shield parts. > Check and change all faulty bearings. > Service all chambers, GVs, GV covers and mv o-rings. > Perform kiv activities -Collect S-BAT vibration data - 3 cycles X -Toulene canister weight : 19.48 KG ( Change new canister ) Old canister weight : 7.64KG -Change P7 10" Pump -Change P14 10" Pump -Change P6 8" pump -Collect carrier force gauge data for all chambers -Load PP Arm A & B 32 & 35 Z-height pulse to be same. Adjust mechanical alignment to be same -Check Uld Parameter first by Engr. If no abnormal found. Swap P0 & Uld TDU driver -Change Adsorber for CRC 1, 3, 5, 6, 7 -Change MU600 -P22 clear CM value and zero CM gauge. -P22 MV spacer from 12mm to 10mm -Evaluate No servcing of all GVs during Fast REGEN . Service Youtec adjacent GV and internal leak GV only -Change C3 BA guage > Check all bias springs' condition contact alignment. > Start all turbopumps. > Check all cryopumps' compressors' helium level. > Install all removed GVs and GV covers > Mount all targets, youtec guns and shield parts. > Check all chambers' rail alignment by using 0.1mm york carrier. > Check all chambers' shield parts' particles by using UV torch > Insert 1.5mm carrier to check scratches. > Insert all new carriers and pump down all chambers. > Perform internal leak check.OK > Perform External leck check . OK > Autorun and test fire. > Check all TDU vibration. > Heat run with toulene air-exhuast for 3600s > Monitor alignment > Handover to Production ============================================ Regen IC : Tan Sin Choon, Steven Chung HLL to P4 : Tham ck C2 to P8 : Roy wee P9 to P12 : Lee tw P14 to C4 : Lin zg P18 to VTC : Yap ym, Ong jx GV : Jin fei Ld, Uld, P0 : Liew ym, Wang zm Rot : Chan sl KIV : Tan sc, Tan ch, Choong hy P20 Youtec New : 03 Old : 15 P6 Pump New : 14Z11059C Old : 14Z06292C P7 Pump New : 14Z05032BS Old : 14Z10135C P14 Pump New : 14Z10048C Old : 14Z10006C MU600 Drypump New : 189UN10754 Old : 123DN54304
209 | OTHERS (MACHINE TROUBLE) | 2021/01/01 | 14:35 | 14:40 | 5 | > P17 total flow rate of HV-F2 exceeded the set value. - During dummy run > Call target IC & increase the target life : - P17 F2 from 24 to 29 - P17 R2 from 26 to 31 > Resume run & handover R&D. 0 scrap disk
204 | WATER COOLING REMAINS OFF | 2021/01/02 | 05:00 | 05:05 | 5 | >> P24 F2 water cooling remains off >> Plug out/in water piping.OK >> Resume run >> Monitor.OK >> Handover Scrap disk : 100
203 | OTHERS (MACHINE TROUBLE) | 2021/01/02 | 22:00 | 22:20 | 20 | >> Prod request to swap back P13 - P16 HV cables >> Swap P13 - P14 and P15 - P16 HV cables >> Test fire.OK >> Heat run >> Handover
202 | OTHERS (MACHINE TROUBLE) | 2021/01/02 | 04:30 | 05:05 | 35 | >> P20 designated eroor due to opened interlock >> Off load and clear disk >> Clear Tdisk at LC >> Change P20 ion gauge >> Zero P20 CM >> Dummy run >> Handover Scrap disk : 100
203 | REGEN | 2021/01/02 | 08:30 | 18:00 | 570 | > Take over the machine. > Fully stop machine and copy all datas needed. > Vent full system and call out all carriers. > Stop and purge all cryopumps and stop all turbopumps. > Remove GVs and GV covers for P23, P24, C4, P26 > Remove all youtec guns, youtec guns and shield parts. > Check and change all faulty bearings. > Service all chambers, GVs, GV covers and mv o-rings. > Perform kiv activities -Collect S-BAT vibration data - 3 cycles X -Toulene canister weight : 19.20 KG ( Change new canister ) Old canister weight : 8.20KG -Change P7 10" cryopump -Load PP PUB change back from SEMITRON CNT to TI5013 -Change cryocompresser CRC3 and CRC5 -Evaluate No servcing of all GVs during Fast REGEN . Service Youtec adjacent GV and internal leak GV only -Grease all TDU. Remove old grease before applying new grease -Check TDU coupling for wear, change iF NG -Change C3 BA guage -Change P26 TDU driver > Check all bias springs' condition contact alignment. > Start all turbopumps. > Check all cryopumps' compressors' helium level. > Install all removed GVs and GV covers > Mount all targets, youtec guns and shield parts. > Check all chambers' rail alignment by using 0.1mm york carrier. > Check all chambers' shield parts' particles by using UV torch > Insert 1.5mm carrier to check scratches. > Insert all new carriers and pump down all chambers. > Perform internal leak check.OK > Perform External leck check . NG -Uld Vac gv O ring > Autorun and test fire. > Check all TDU vibration. > Heat run with toulene air-exhuast for 3600s > Monitor alignment > Handover to Production ==================================== Regen IC : Tan Sin Choon, Steven Chung HLL to P4 : Lin zg P5 to P8 : Lee tw P10 to P14 : Bei ch P15 to P18 : Yap ym P19 to P23 : Liew se P24 to VTC : Zhang jg, Sun xw GV : Jin fei Ld, Uld, P0 : Wilson Chan, Wang zm Rot : Tan ch KIV : Tan sc, Choong hy P24 Cap Etching New : CE-01 Old : CE-05 P26 Youtec New : 18 Old : 17 Compressor 3 New : 27P10111E Old : 27P07027E Compressor 5 New : 27P07030E Old : 27P05114E
202 | DESIGNATED INTERLOCK ERRORS | 2021/01/02 | 10:35 | 11:00 | 25 | > P20 designated process is disblaed due to opened interlock. > Found P20 CM Gauge pressure detect is 0.0 E0. > Off LD process & clear disk. > Manual clear LD T-disk. > Offset zeroing P20 CM Gauge. > Dummy run & check P20 chamber pressure.Ok > Handover production. Scrap 64pcs disk
205 | OTHERS (MACHINE TROUBLE) | 2021/01/02 | 07:00 | 07:15 | 15 | ..Unload carrier remain unlocked ..Increase air pressure ..Run and Monitor Scrap100disk
209 | OTHERS (MACHINE TROUBLE) | 2021/01/02 | 03:00 | 03:20 | 20 | >> RD request to adjust P26 sliding MV >> Adjust sliding MV to achieve 0.7 mPa >> Handover
202 | DESIGNATED INTERLOCK ERRORS | 2021/01/02 | 15:00 | 17:30 | 150 | > P20 designated process is disblaed due to opened interlock. > Found P20 CM Gauge pressure detect is 0.0 E0. > Off LD process & clear disk. > Manual clear LD T-disk. > Vent P20 chamber. - Found leak to P19 youtec chamber. > Inform Engineer & activate early youtec change. > Air-exhaust youtec chamber 300sec. > Vent P19 to P5 chamber. > Adjust LD Pos1 mechanical alignment. > Change ULD PUB. > Change P3 & P5 target. > Change P2, P3, P4 & P5 vacuum shield. > Change P19 Youtec Gun. > Change P19 GV flange O-ring. > Change P19 GV. > Service P20 orifice. > Change P20 orifice bearing & O-ring. > Change carrier No.21 to 28. > Pump down & leak check.Ok > Update youtec check list.Ok > Manual test fire P2 to P6 target.Ok > Handover production. Scrap 64pcs disk New P20 Gun : 06 Old P20 Gun : 13
202 | OTHERS (MACHINE TROUBLE) | 2021/01/03 | 13:35 | 13:40 | 5 | P20, Designated process is disblaed due to opened interlock - Clear P20 CM gauge Value - Change recipe setting P20 GAS1 Layer3 0.1 to 2.0 Change back recipe setting P20 GAS1 Layer3 2.0 to 0.1 ( 1550 hrs ) - Resume & run - Monitor - Continue production scrap 100 pcs disks
203 | PCVD YOUTEC CHANGE (TROUBLE) | 2021/01/03 | 12:10 | 13:00 | 50 | - Clear disk & fully stop machine - Vent P24 chamber - Change P24 cap etch gun - Pump down & leak check - Update P24 check list - Heat run P24 cap etch old CE-01 new CE-05
210 | PCVD YOUTEC CHANGE(SCHEDULED) | 2021/01/03 | 09:00 | 11:40 | 160 | - Fully stop machine - Vent P2, P25, P26 and LD/ULD - Change new youtec gun - Change P2 vacuum shield parts - Service & clean up LD/ULD chambers - Change LD/ULD damper pick to M2 type - Change PUB - Check & adjust LD/ULD alignment - Use chamber gas feed , Install gas piping - Install both Pos UV Lamp (Change ceiling shield with UV hole) - Vent P27 chamber - Change P27 bias spring - Check & adjust P27 bias alignment ( strong contact ) - Pump down & leak check - Update youtec check list - Heat run P24 cap etch Old gun: CE-07 New gun: CE-03 P26 youtec gun old gun : 11 new gun : 09
204 | PCVD YOUTEC CHANGE(SCHEDULED) | 2021/01/03 | 16:00 | 17:00 | 60 | > Clear disk & fully stop machine > Vent P2 to P4 & P26 chamber > Change P2, P3 & P4 vacuum shield. > Change P22 & LD BA filament > Change P26 Youtec Gun. > Pump down & leak check.Ok > Check C4, LD & ULD TDU parameter > Swap below controller for high power : MDX 500 3K P14 < --- > P13 P16 < --- > P15 > Swap chamber HV-cable. > Reset P13 to P16 controller. > Update youtec check list.Ok > Manual test fire P2 to P4, P13 to P16 chambers.Ok > Handover production. New P26 Gun :19 Old P26 Gun : 05
205 | SPT CONVEYOR HANG | 2021/01/03 | 09:20 | 09:25 | 5 | - Home Conveyor Ok - Resume Run - Scrap 100pic
210 | CARRIER STOP AT SHORT POSITION | 2021/01/03 | 19:30 | 20:00 | 30 | - P24 carrier stop position at transfer - Resume & run - Reset breaker. - Fully stop machine - Shift carrier away to avoid continuously disk heat up ( peel off ) - Handover night shift
210 | CARRIER STOP AT SHORT POSITION | 2021/01/03 | 20:15 | 02:30 | 375 | >> Takeover from dayshift >> Jog carrier.NG >> Vent P23 and P24 >> Found drop disk at P23 GV >> Change P24 filament >> Change P23 TDU >> Pump down >> Leak check.OK >> Found carrier 28 pos2 drop disk >> Input S-Bat New P23 TDU : 02-0342 Old P23 TDU : 02-0102
210 | CARRIER STOP AT SHORT POSITION | 2021/01/03 | 20:15 | 03:00 | 405 | >> Takeover from dayshift >> Jog carrier.NG >> Vent P23 and P24 >> Found drop disk at P23 GV >> Change P24 filament >> Change P23 TDU >> Swap P23 and P0 TDU driver >> Pump down >> Leak check.OK >> Found carrier 28 pos2 drop disk detected at C4 >> Input S-Bat >> No finding >> Heat run >> Handover New P23 TDU : 02-0342 Old P23 TDU : 02-0102
202 | DESIGNATED INTERLOCK ERRORS | 2021/01/03 | 09:35 | 10:50 | 75 | > P20 designated process is disblaed due to opened interlock. > Found P20 CM Gauge pressure detect is 0.0 E0. > Off LD process & clear disk. > Manual clear LD T-disk. > Perform Leak Check Ok > Change CM Gauge Cable > Zero CM Gauge > Handover production. Scrap 64pcs disk
205 | OTHERS (MACHINE TROUBLE) | 2021/01/03 | 10:25 | 10:50 | 25 | - Reset ULD SUB TC Gaunge Ok - Resume Run Scrap 200 Pcs
205 | OTHERS (MACHINE TROUBLE) | 2021/01/03 | 12:25 | 12:30 | 5 | Check Unload Sub chamber unable rough down issue -Found Sub chamber ATM gate already open but disk unable to unload due to espon mandrel disk still waiting at unload cooling stn completing 60s. -Suspect causing Sub chamber not enough time to rough down as vacuum chamber side disk already full and hang. -Compare L210 settings, reduce unload cooling timer 60s to 50s -Chg cooling time at unload stocker 14s to 40s (Follow L210) Monitor unload sequence OK.
204 | OTHERS (MACHINE TROUBLE) | 2021/01/03 | 20:20 | 20:40 | 20 | >> Prod request to swap back P13 - P16 HV cables >> Swap back P13 - P14 and P15 - P16 HV cables >> Test fire.OK >> Handover to prod
203 | OTHERS (MACHINE TROUBLE) | 2021/01/03 | 01:50 | 04:10 | 140 | >> P24 Cap etch Is unstable >> Abort cap etch and clear disk >> Check Cap etch for short.OK >> Perform leak check.OK >> Dummy run >> Redepo and monitor.NG >> Clear disk >> Vent P24 >> Check and redo bias contact alignment >> Change filament >> Pump down >> Leak check.OK >> Heat run >> Handover
205 | OTHERS (MACHINE TROUBLE) | 2021/01/03 | 12:45 | 12:55 | 10 | ULB SUB-CH exhaust timeout. - Resume & run - Change ULD setting from 2.0e1 to 3.0 e1 - Monitor - Continue production - scrap 100 pcs disk
205 | CONVERSION/PLAN DOWN | 2021/01/04 | 08:40 | 20:00 | 680 | -> Clear disk and takeover the machine. -> Take down PQ result and TDU vibration result. -> Fully stop machine and copy all datas needed. -> Vent full system and call out all carriers. -> Stop and purge all cryopumps and stop all turbopumps & drypump. -> Remove All GVs and GV covers. -> Remove all youtec guns, youtec guns and shield parts. -> Remove the URF all data loggers(NI) -> Remove all TDU logger. -> Remove youtec & cap etch gun and blank off chamber. -> Dismantle youtec and cap etch URF cable. -> Remove all gv cylinder & air piping and power cable. -> Install the new GV securing block. -> Change C2 & C3 magnetic shield. -> Handover tmr. C2 Old : 180751K C3 Old : 180754K
208 | CARRIER STOP AT OVER POSITION | 2021/01/04 | 17:25 | 17:40 | 15 | P17. Carrier stopped at the over position at transfer. - Resuem & run - Check A,C & mid sensor - Check & adjust P17 & P18motor vibration - Monitor - Change carrier no 7 - Continue production scrap 100pcs,
203 | HV BIAS/ETCH OUT OF LIMITS | 2021/01/04 | 21:55 | 22:05 | 10 | - Pause P11 - Manual test fire OK - Resume run - Monitor - Handover Scrap 100pcs
202 | SPT CONVEYOR HANG | 2021/01/04 | 23:50 | 00:00 | 10 | - Spt conveyor hang - Check found 1 cass Dummy cass stop at ULD movable conveyor - Remove cass - Resume run - Monitor - Handover scrap 100 pcs
209 | ALIGNMENT MONITORING | 2021/01/04 | 14:05 | 14:35 | 30 | Monitor load/unload alightment - Pause ULD chamber - ULD alignment pulse Extend 300 pulse - Resume & run - Handover
202 | OTHERS (MACHINE TROUBLE) | 2021/01/04 | 09:55 | 10:00 | 5 | P20 Designated process is disblaed due to opened interlock. - Pause P20 chamber - Deactivate P20 CM gauge - Initial write setting - Resume & run - Monitor - Continue production Scrap 100pcs
208 | OTHERS (MACHINE TROUBLE) | 2021/01/05 | 12:50 | 13:00 | 10 | Pause machine - Swap back P17 & P18 controller - Reset controller - Test fire - Handover 0 scrap disk
209 | OTHERS (MACHINE TROUBLE) | 2021/01/05 | 17:30 | 18:00 | 30 | - ULD x-fer robot crash - Fully stop machine - Clear disk at LD chamber - Vent ULD chamber - Clear disk at ULD sub chamber - Check & adjust ULD x-fer alignment - Pump down & leak check - Heat run
205 | CONVERSION/PLAN DOWN | 2021/01/05 | 08:15 | 18:00 | 585 | -> Continues the expansion. -> Swap all the S-cathode chamber,power cable & piping. -> Change C1 and C4 magnetic seal. -> Adjust C1,C2,C3 & C4 transfer pulse. -> Service the GV wall ECV found any scratch.(Check by Engr)
208 | PCVD YOUTEC CHANGE(SCHEDULED) | 2021/01/05 | 09:00 | 10:40 | 100 | - Fully stop machine - Vent P19, P24, P26 and LD/ULD - Changel new youtec gun - Change P19 vacuum shield parts - Change Uld PUB - Service & clean up LD/ULD chambers - Pump down & leak check - Swap P17 & P18 HV cable for high power - Update youtec check list - Heat run P24 cap etch Old gun: CE-06 New gun: CE-06 P26 youtec gun old gun : 09 new gun : 14
210 | OTHERS (MACHINE TROUBLE) | 2021/01/05 | 20:15 | 23:15 | 180 | - Continue from day team - Perform External leak check ok - Also check P23 Cooling port ok - Perform MFC leak check ok - Perform internal leak check - Found internal leak at P10,P20 & ULD - Vent P10,P11,P20,P21 & ULD - Change vacuum shields - Change P10 GV, P20 GV & ULD GV - Pump down - Manual test fire ok - Perform internal leak check again ok - Heat run - Monitor - Handover
210 | OTHERS (MACHINE TROUBLE) | 2021/01/05 | 19:30 | 20:00 | 30 | - Fully stop machine - Perform full system leak check - Do internal leak check - Found P10, P20 & ULD nternal leak - Inform maint engineer - Handover to night shift
209 | TARGETS CHANGE | 2021/01/05 | 23:15 | 02:30 | 195 | - Clear disk - Vent P1,P6, P11,P17 - Change P1,P11 & P17 Pos1 & Pos2 target - Change P6 Pos2 target only - Change vacuum shields - P17 F2 membrane thread Ng - Change membrane - Pump down - Manual test fire ok - Perform leak check ok - Heat run - Monitor - Handover
210 | OTHERS (MACHINE TROUBLE) | 2021/01/06 | 01:00 | 01:15 | 15 | - RD feedback Pf on the high side - Abort youtec - Repo Youtec - Monitor ok - Handover
210 | DISK ON LOAD PP ROBOT PICK | 2021/01/06 | 02:55 | 03:05 | 10 | - LD disk on PP robot Pick - Check pp robot no disk - Resume run - Monitor - Handover
210 | OTHERS (MACHINE TROUBLE) | 2021/01/06 | 11:30 | 11:45 | 15 | > R&D request perform dynamic pressure check. > Clear disk & auto run. > Perform dynamic pressure check.Ok > Handover R&D. 0 scrap disk
210 | OTHERS (MACHINE TROUBLE) | 2021/01/06 | 14:15 | 17:00 | 165 | > R&D request to change BA Gauge. > Clear disk & stop machine. > Change P13 & P14 BA Gauge. > Perform full leak check for P13/P14 chamber include MFC. No leak > Inform Engineer & perform leak check 2nd time. > Found P13 vent valve leak. - Blank off P13 vent valve & perform Rate 2.Ok - P14 Rate 2. NG - Blank off P14 vent valve & perform Rate 2.Ok > Handover R&D. 0 scrap disk
210 | TARGET SHORT / NO DISCHARGE | 2021/01/06 | 06:30 | 06:50 | 20 | - P6 F1 no discharge - Pause P6 - Manual test fire Ng - Check with multimeter Ng - Clear disk - While clearing disk ON P6 process active - Firing ok - Half stop sputter - Check with multimeter again ok - Inform RD - RD req to resume dummy run and handover - Dummy run - Monitor - Handover
203 | ALIGNMENT MONITORING | 2021/01/07 | 10:30 | 10:40 | 10 | Alignment Monitoring (During SL) Uld Arm Pos 2 PUB push disk. Adjust Unload PP Arm A retract 200 pulse. (356650-->356450) Load PP Arm A & B 31 & 34 Z-height increase 300 pulse. (8600-->8900) Monitor OK.
209 | OTHERS (MACHINE TROUBLE) | 2021/01/07 | 20:30 | 20:40 | 10 | >> RD request to change CVD setting Fn1 from 500V to 550V >> Off P26 process >> Change setting at URF >> On process and monitor.OK >> Handover
204 | OTHERS (MACHINE TROUBLE) | 2021/01/07 | 09:10 | 10:00 | 50 | > ULD TCG or VAC SW was turned off in MV open. > Pump down ULD chamber.Ok > Vent ULD Sub chamber. NG ( chamber leak ) > Fully stop machine. > Vent ULD chamber. - Found ULD VAC GV O-ring broken. > Change ULD VAC GV O-ring. > Manual clear LD & ULD T-disk. > Pump down & leak check. > Auto run & clear disk. > Handover production. Scrap 64pcs disk
204 | SPT CONVEYOR HANG | 2021/01/08 | 16:00 | 16:10 | 10 | > Production inform sputter conveyor hang. > Clear conveyor cassette & home.Ok > Handover production. Scrap 100pcs disk
203 | CARRIER STOP AT SHORT POSITION | 2021/01/08 | 08:20 | 08:25 | 5 | > Carrier No.17 stop short position at CTC chamber. - During carrier change. > Resume the carrier to position. > Manual close CTC GV. > Resume run & monitor.Ok > Handover production. Scrap 100pcs disk (Toh KC) 1645hr - Check A & C sensor mode OK. A Sensor readback OK. Checked C-sensor reading 117. After push in cable at amplifier joint. Reading now at 2000++. Monitor further.
210 | PCVD YOUTEC CHANGE(SCHEDULED) | 2021/01/08 | 06:10 | 08:00 | 110 | >> RD request - Clean up LD and ULD chamber - Clean up P1, P2, P6 and P23 and change vac shields - Change FCVD, Cap Etch, clean up VHF, ICP chamber. >> Vent P1, P2, P6, P23 - LC >> Clean up and change P1, P2, P6 and P23 vac shields >> Change P24 and P26 Cap etch and CVD guns >> Clean up P27, P28, ULC and LC.OK >> Pump down all vented chambers >> Perform leak check.OK >> Test fire.OK >> Complete youtec checklist >> Heat run with air exhaust >> Handover New P24 gun : CE-07 Old P24 gun : CE-03 New P26 gun : 09 Old P26 gun : 08
208 | REGEN | 2021/01/08 | 08:20 | 19:00 | 640 | > Take over the machine. > Fully stop machine and copy all datas needed. > Vent full system and call out all carriers. > Stop and purge all cryopumps and stop all turbopumps. > Remove all GVs and GV cover > Remove all youtec guns, youtec guns and shield parts. > Check and change all faulty bearings. > Service all chambers, GVs, GV covers and mv o-rings. > Perform kiv activities - Change ULD and C3 BA gauge -Change toulene bottle - Install P28 GV Cylinder Block Assembly Check P11,P24, P26,P27 & 28 TDU cotton bud condition. Inform Engineer if found dirty cotton bud condition - Change P24 TDU due to cotton bud dirty -Chg P17 controller from MDX 500 to DPG 2W -Before regen, activate Flying GV start (both on), check how much pph it able to hit (PPH 1822/1818) -P23 Cap target 3.6mm. Pls help to change TM from 56mm to 54mm - P16 ,P19 ,P21 ?Use 6mm spacer for tube shield. - Chg P26 CVD Bias Fn6 frin 670ms to 570ms -Change P25 GV cylinder due to motor jam > Check all bias springs' condition contact alignment. > Start all turbopumps. > Check all cryopumps' compressors' helium level. > Install GVs and GV covers for all chamber > Mount all targets, youtec guns and shield parts. > Check all chambers' rail alignment by using 0.1mm york carrier. > Check all chambers' shield parts' particles by using UV torch > Insert 1.5mm carrier to check scratches. > Insert all new carriers and pump down all chambers. > Found P1,P10 and P14 can't pump sown > Found P1,P10 and P14 GV cover leak > Service P1,P10 and P14 GV cover o-ring.Ok > Perform internal leak check.OK > Perform External leck check .Ok > Autorun and test fire. > Check all TDU vibration. > Heat run with toulene air-exhuast for 3600s > Monitor alignment > Handover to Production ==================================== Regen IC : Tan Sin Choon HLL to P4 : Lee T W P5 to P9 : Bei C H C2 to P13 : Roy Wee P14 to P17 : Lin Z G P18 to P22 : Sun X W P23 to VTC : Yap ym, Zhang J G Ld, Uld, P0 : Koh C H.Wilson Chan GV : Jin fei,Lin R Z KIV : Wang Z M,Choong H Y P24 Cap Etching New : CE-06 Old : CE-06 P26 Youtec New : 14 Old : 07 P25 GV cylinder New : K-S-S413-0130 Old : K-S-S413-0112
209 | OTHERS (MACHINE TROUBLE) | 2021/01/08 | 15:15 | 19:00 | 225 | > R&D request convert P28 to VHF chamber. > Clear disk & stop machine. > Air-exhaust youtec chamber 300sec. > Vent P24 to LD chamber. > Clean up LD & ULD chamber. > Service LD & ULD All ID/OD contact. > Change P24 Caps Etch Gun. > Check P24 ceiling block shield. 7 Holes > Check P24 pinnochio centering alignment.Ok > Change P26 Youtec Gun. > Perform LD & ULD APC.Ok > Convert P28 ICP chamber to VHF chamber. - Remove ICP Arcrylic glass. - Convert All mechanical part. - Install All vacuum shield for VHF chamber. - Update initial 2 setting. - Swap junction box cable. - Check Bias contact alignment.Ok > Pump down & leak check.Ok > Update youtec check list.Ok > Manual fine tune VHF setting. NG > Change P28 VHF controller. > Manual fine tune VHF setting.Ok > Air-exhaust youtec chamber 3600sec. > Handover R&D. 0 scrap disk New P24 Gun : ME-01 Old P24 Gun : ME-03 New P26 Gun : 01 Old P26 Gun : 16
208 | OTHERS (MACHINE TROUBLE) | 2021/01/08 | 20:35 | 21:15 | 40 | >> P10. Alarm at HV-F1 power. Turn OFF AC main power. >> Reset controller and resume run.NG >> Change P10 F1 CC link.NG >> Swap F1 and F2 HV cables >> P10. Alarm at HV-F2 power. Turn OFF AC main power. >> Swap back >> Found TM setting wrong >> Change from 13.7mm to 7.7mm >> Test fire.OK >> Resume run >> Handover
204 | REGEN | 2021/01/09 | 08:30 | 20:10 | 700 | > Take over the machine. > Fully stop machine and copy all datas needed. > Vent full system and call out all carriers. > Stop and purge all cryopumps and stop all turbopumps. > Remove GVs and GV cover from P23 to P0 > Remove all youtec guns, youtec guns and shield parts. > Check and change all faulty bearings. > Service all chambers, GVs, GV covers and mv o-rings. > Perform kiv activities -Collect S-BAT vibration data - 3 cycles X -Toulene canister weight : 9.70 KG -CH P4 cryopump -P9 Rotation unit conversion to motorised type -Check ULD TDU backslash & ensure good ULD-P0 rail alignment -Load side cut in version 2 Type 2 double side PUB -Check Unload Vacuum Gate face plate screw tighten area ,chg face plate if NG & change vacuum-sub chamber pressure balancing valve > Check all bias springs' condition contact alignment. > Start all turbopumps. > Check all cryopumps' compressors' helium level. > Install all removed GVs and GV covers > Mount all targets, youtec guns and shield parts. > Check all chambers' rail alignment by using 0.1mm york carrier. > Check all chambers' shield parts' particles by using UV torch > Insert 1.5mm carrier to check scratches. > Insert all new carriers and pump down all chambers. > Perform internal leak check. NG P26 GV leak > Perform External leck check . NG -P26 F2 anode seal surface leak -Ld ATM and Vac face plate leak > Autorun and test fire. > Check all TDU vibration. > Heat run with toulene air-exhuast for 3600s > Monitor alignment > Handover to Production ==================================== Regen IC : Tan Sin Choon, Steven Chung HLL to P4 : Lee tw P5 to P8 : Lin zg P10 to P13 : Lin rz P14 to C3 : Bei ch P17 to P20 : Ong jx P21 to P23 : Loh ec P24 to VTC : Sun xw, Zhang jg Gv : Jin fei Ld, Uld, P0 : Koh ch, Wilson Chan, Vincent Teo Rot : Koo sx, Liew ym, Wang zm P24 Cap Etching New : CE-01 Old : CE-02 P26 Youtec New : 05 Old : 19 P4 Pump New : 14Z06256C Old : 14Z06204C
204 | OTHERS (MACHINE TROUBLE) | 2021/01/09 | 23:50 | 00:10 | 20 | >> Prod request to swap back P13 - P16 HV cables >> Swap back P13 - P14 and P15 - P16 HV cables >> Test fire,OK >> Heat run >> Handover
201 | PCVD YOUTEC CHANGE(SCHEDULED) | 2021/01/09 | 16:00 | 17:30 | 90 | > Clear disk & stop machine. > Air-exhaust youtec chamber 300sec. > Vent C1 to P3, C2 to P6, P20 & P22 to ULD chamber. > Found P4 leak to ATM mode. > Change P1, P2, P3, P5, P6 & P22 target. > Change P1, P2, P3, P4, P5, P6 & P22 vacuum shield. > Change P20 Youtec Gun. > Clear ULD 1pcs drop disk. > Check ULD PP-Robot alignment. - Adjust ARM-A Pos1 mechanical alignment. > Change carrier No.5 to 11. > Pump down & leak check.Ok > Update youtec check list.Ok > Manual test fire P1 to P8 & P22 target.Ok > Handover production. 0 scrap disk New P20 Gun : 15 Old P20 Gun : 03
208 | TACT TIME UNSTABLE | 2021/01/09 | 09:10 | 09:25 | 15 | > Production inform tact time slow. ( PPH 1800 ) > Check & found P24 Bias cylinder extend time slow. - Adjust P24 Bias cylinder air regulator from tact time 0.17s to 0.12s. > Adjust LD slow rough timing from 35.8s to 37.2s. > Monitor tact time ( PPH 1818 ). > Handover production. 0 scrap disk
203 | OTHERS (MACHINE TROUBLE) | 2021/01/10 | 21:00 | 21:20 | 20 | - Clear disk - Swap back P13,P14,P15,P16 HV cable - Reset controller - Manual test fire ok - Heat run - Handover
203 | PCVD YOUTEC CHANGE(SCHEDULED) | 2021/01/10 | 16:00 | 17:30 | 90 | > Clear disk & stop machine. > Air-exhaust youtec chamber 300sec. > Vent P2 to P4,P7,P18 LD/ULD & P26 chamber.. > Change P2, P3, P4 & P7 vacuum shield. > Change P3, P4 & P18 Pos 2 targets > Change P26 Youtec Gun. > Change P11 bias controller. > Check & adjust alignment carrier and buffer side. > Service & clean up LD & LD Sub CH. > Pump down & leak check.Ok > Swap below controller for high power : MDX 500 3K P14 < --- > P13 P16 < --- > P15 > Swap chamber HV-cable. > Reset P13 to P16 controller. > Update youtec check list.Ok > Manual test fire P2 to P4, P7, P18 & P13 to P16 target.Ok > Handover production. 0 scrap disk New P26 Gun : 17 Old P26 Gun : 18
210 | TARGET SHORT / NO DISCHARGE | 2021/01/10 | 03:25 | 04:15 | 50 | >> P23 R1 no discharge >> Off load and clear disk >> Clear Tdisk at LC >> Abort P24 cap etch >> Vent P23 >> Found peel off at R1 >> Service P23 chamber and change vac shield >> Pump down >> Test fire.OK >> Heat run >> Handover Scrap disk : 100
202 | PCVD YOUTEC CHANGE (TROUBLE) | 2021/01/10 | 11:55 | 13:45 | 110 | P19 ERROR occurred in F-CVD Systems. ( R1 filament broken ) > Process active off LD > Clear all disk inside chambers > Check youtec R1 using multimeter. Yes > Activate early youtec change. > Air-exhaust youtec chamber 300sec. > Vent P2-P3, C2-P5, ULD & P19 chamber. > Change ULD PUB. > Change P3 & P5 target. > Change P2, P3, P4 & P5 vacuum shield. > Change P19 Youtec Gun. > Change P20 CM gauge & Nupro valve. Activate back CM setting > Pump down & leak check.Ok > Update youtec check list.Ok > Manual test fire P2 to P5 target.Ok > Handover production. Scrap 64pcs disk New P20 Gun : 06 Old P20 Gun : 13 P20 CM gauge old AF18Y4012B new AF18X2199B
203 | TARGETS CHANGE | 2021/01/11 | 04:30 | 05:10 | 40 | - Prod req to chg P18 Pos2 target - Clear disk - Vent P18 - Change Pos2 targets only - Pump down - Heat run - Handover
204 | CARRIER LOCK ERROR | 2021/01/11 | 08:50 | 09:00 | 10 | - P9 Carrier locking disagrees with the sensor - Carrier 99 - Adjust sensor position - Resume run - Monitor - Continue production scrap 100 pcs
204 | CARRIER LOCK ERROR | 2021/01/11 | 06:05 | 06:15 | 10 | - P9 Carrier locking disagrees with the sensor - Check found Carrier lock ON sensor never light up - Adjust sensor position ok - Resume run - Monitor - Handover scrap 100 pcs
209 | CONVERSION/PLAN DOWN | 2021/01/11 | 09:00 | 20:00 | 660 | -> Take over the machine. -> Fully stop machine and copy all datas needed. -> Vent full system and call out all carriers. -> Stop and purge all cryopumps and stop all turbopumps. -> Remove All GVs and GV covers. -> Remove all youtec guns, youtec guns and shield parts. -> Check and change all faulty bearings. -> Perform kiv activities - Change P9 & P19 10" cryopyump. -> Conversion activity Magnetron P20> Install 2C Magnetron(Remove S Cathode) P21> Install 2C Magnetron(Remove S Cathode) P27> Install VHF(Get from P28) with N2 Etching Ring Magnet P28> Install ICP TS Spacer P7> 15/15mm P10> 12/12mm P13> 5/5mm P16> 10/10mm S Cathode P19> 9/9mm P20> 9/9mm P21> 15/15mm Bias P2> Need P5> Need P7> Need Bias Grounding P11> Need P12> Need P13> Need P24> Need Cap Etching P26> Need Youtec Carbon P27> Need VHF MV Spacer P6> 1mm P7> 0mm P9> 5mm Heater P10> 1mm P11> 4mm S Cathode P12> 3mm S Cathode P13> 3mm P14> 3.5mm S Cathode P15> 3mm P16> 3.5mm S Cathode P17> 8mm P18> 3.5mm P19> 8mm P20> 8mm P24> 6mm Youtec P25> 8mm Heater MFC Install P8 MFC1 with 300sccm Install P10 MFC1 with 300sccm Install P8 MFC4 with 1000sccm(use Lintec MFC) Install P27 MFC 1 300Ar sccm Install P28 MFC 1 300 Ar sccm & MFC 2 300N2 TM Spacer P2> 56/56mm P4> 56/56mm P5> 56/56mm P13> 60/60mm P18> 53/53mm P19> 58/58mm P20> 56/56mm P21> 54/54mm Thin Backing Plates P2> Remove 19mm Type 2 Thin Backing Plate P15 Remove 19mm Type 2 Thin Backing Plate P21> Remove 19mm Type 2 Thin Backing Plate P8> 20mm Ver 2 Thin Backing Plate P11> 20mm Ver 2 Thin Backing Plate P12> 20mm Ver 2 Thin Backing Plate P13> 20mm Ver 2 Thin Backing Plate P15> 20mm Ver 2 Thin backing plate(Get from P20) P19> 20mm Ver 2 Thin Backing Plate P20> normal plate P22> 20mm Ver 2 Thin Backing Plate P23> 20mm Ver 2 Thin Backing Plate GOTS CathodeTS Setting P8> 15mm P11> 9mm P12> 9mm P14> 15mm P16> 9mm P22> 5mm P23> 5mm GOTS CathodeTM Setting P8> 8.2mm P11> 10.2mm P12> 8.2mm P14> 12.7mm P16> 13.7mm P22> 8.2mm P23> 10.2mm UV Lamps P10 Pos1> Need Get fom P3 P14 Pos1> Need Get fom P8 P16 Pos1> Need Get fom P15 P18 Pos1> Need Get fom P17 P22 Pos1> Need Get fom P20 P23 Pos1> Need Get fom P21 Power Controller P3> Remove Pinnacle Plus 5K Controller P4> Remove Pinnacle Plus 5K Controller P5> Remove Pinnacle Plus 5K Controller P10> Install MDX500(Get from P18) P14> DPG-2(2KW) P16> DPG-2(2KW) P18> DPG-2(2KW) P23> MDX500 -Shield Bakes at P7,P11,P12,P13 -> Check all cryopumps' compressors' helium level. P9 cryopump New : 14Z0628C Old : 14Z12067C P19 cryopump New : 14Z06173BS Old : 14Z07120C
209 | OTHERS (MACHINE TROUBLE) | 2021/01/11 | 02:15 | 02:20 | 5 | - P2 total flow rate of HV R1 exceeded the set Value - Increase all pos S.V from 60kw to 70kw - Resume run - Monitor - Handover
209 | PCVD YOUTEC CHANGE (TROUBLE) | 2021/01/12 | 20:00 | 22:20 | 140 | - Clear disk - Vent P26 - Change Youtec(P26) - Change Youtec(P26) all pos diode URF - Found R2 water tubing leaking - Redo the tubing check again ok - Perform Leak check ok - Zero CM for all chambers with CM gauge - On back LD & ULD from single to double pick - Run dummy, monitor alignment ok - Heat run - Monitor - Handover old youtec = 1 new youtec = 2
204 | ALIGNMENT MONITORING | 2021/01/12 | 09:40 | 09:45 | 5 | Check Load/Rot/Unload alignment -Input Dummy, off heater & halfstop MC -Rot Pos 1 retract 30 pulse, Pos 2 extend 30 pulse -Unload Arm A retract 200 pulse -Unload Arm B retract 600 pulse ON back heater monitor alignment OK Handover
204 | CARRIER STOP AT OVER POSITION | 2021/01/12 | 14:25 | 14:40 | 15 | P28 carrier stop over position at transfer - Resume & run - Reset P28 breaker - Resume & run - Monitor - Change carrier 30 scrap 100 disk
204 | SPT CONVEYOR HANG | 2021/01/12 | 11:45 | 12:00 | 15 | - Spt conveyor hand - Dummy Pos 1 cassette slant - Resume & run - P24 GV not fully closed - Homing P24 GV - Change carrier no 30 - Resume & run - Monitor
203 | OTHERS (MACHINE TROUBLE) | 2021/01/12 | 11:10 | 11:40 | 30 | Found P28 TDU Motor abnormal noise Clear disk. Change P28 TDU Motor. Check & fine tune vibration. Monitor OK. Handover Production.
209 | CONVERSION/PLAN DOWN | 2021/01/12 | 08:10 | 20:00 | 710 | -> Contious the conversion. -> Service LD & ULD carrier lock. -> RD request P5 bias cylinder shift back to P4. -> Collect S-BAT vibration data - 3 cycles X -> Service all chambers, GVs, GV covers and mv o-rings. -> Check all bias springs' condition contact alignment. -> Start all turbopumps. -> Check all cryopumps' compressors' helium level. -> Install all GVs and GV covers -> Mount all targets, youtec guns and shield parts. -> Check all chambers' rail alignment by using 0.1mm york carrier. -> Check all chambers' shield parts' particles by using UV torch -> Insert 1.5mm carrier to check scratches. -> Insert all new carriers and pump down all chambers. -> Perform internal leak check.OK -> Perform external leak check.NG - Found P14 UV lamp leak,Found P13 bias cylinder not good - Sevice P14 UV lamp & change new bias cylinder for P13 - Leak Check again.-OK -> Autorun and test fire. -> Check all TDU vibration. -> Heat run with toulene air-exhuast for 3600s. -> Monitor alignment. OK -> Handover to nightshift =================================== Regen IC : Liew YM HLL to P3 : Lee TW P4 to P6: Zhang JG P7 to P10 : Roy Wee P11 to P13 : Lum SF P14 to P16 : Vincet Teo P17 to P19: Tham CK P20 to P22 : Thong KS P23 to VTC : Sun XW,Yap YM GV: Jin fei,Tay KH,Low WX LD,ULD & P0 : Koh ZH,Wilson Chan Epson robot : Feng Wei KIV: Wang ZM P24 Cap etching New : ME-03 Old : ME-01 P26 Youtec New : 01 Old : 01
210 | REGEN | 2021/01/13 | 07:00 | 08:00 | 60 | - Fully stop sputter - Abort Youtec and cap etch - Perform Pump temp checklist - Perform Internal leak check - Vent all chambers - Carrier out all carriers - Purge all cryopumps and Stop all Turbopump - Handover day team continue
210 | CONVERSION/PLAN DOWN | 2021/01/13 | 20:00 | 23:00 | 180 | -> Continues the conversion TS Spacers P2> 15/15mm P3> 15/15mm P4> 15/15mm P5> 12/12mm P6> 12/12mm P9> 12/12mm P10> 20/20mm Heater P13> 20/20mm P14> 10/10mm P15> 15/15mm S Cathode P17> 15/15mm P19> 10/10mm P21> 5/5mm S Cathode P22> 9/9mm P23> 5/5mm S Cathode P24> 20/20mm Heater P25> 23/23mm Cap Etch MV Spacer P1> 2mm P2> 10mm P3> 11mm P4> 6mm P5> 10mm P6> 8.5mm P7> 9.5mm P8> 0mm P9> 0.8mm P10> 3mm P11> 1.2mm P12> 1.3mm P13> 2mm P14> 1mm P16> 1.8mm P18> 2mm P19> 1mm P20> 2.5mm P22> 2.3mm P23> 9mm P24> 2.5mm GOT S Cathode TS Spacer P11> 3mm P12> 7mm P15> 15mm P21> 20mm P23> 9mm GOT S Cathode TS Spacer P11> 10.7mm P12> 10.2mm P15> 10.2mm P21> 10.2mm P23> 10.2mm MFC Install Argon Charging Tanks at P8 and P9 Install P8 MFC4 with 1K sccm MFC(Get from P7) Install P9 MFC4 with 1K sccm MFC TM Spacer P3> 56/56mm P4> 56/56mm P8> 56/56mm P9> 54/54mm P13> 56/56mm P14> 53/53mm P16> 56/56mm P20> 56/56mm Thin Blacking Plate P9> Ver 2 20mm(Get from P10) P11> Type 2 19mm(Get from P12) P12> Ver 2 20mm(Get from P11) P14> Ver 2 20mm(Remove) P16> Ver 2 20mm(Remove) P20> Ver 2 20mm(Remove) P22> Type 2 19mm(Remove) Bias P6> Need Get from P4 P8> Bias Grounding P25> Need Cap Etch CM Gauge P9> Need 1 Torr Ulvac(Get from P10) P19> Need 1 Torr Ulvac(Get from P18) P20> Need 1 Torr Ulvac(Get from P5) P21> Need 1 Torr Ulvac(Get from P6) P22> Need 1 Torr Ulvac(Get from P7) P23> Need 1 Torr Ulvac(Enable) P25> Need 0.1 Torr Anelva(Get from P24) UV Lamps P2> Pos 1 UV Get from store/Check online still have P3> Pos 1 UV Get from store/Check online still have P5> Pos 1 UV P6> Pos 1 UV P7> Pos 1 UV Get from P4 P9> Pos 1 UV Get from store/Check online still have P11> Pos 1 UV Get from P19 P12> Pos 1 UV Get from P13 P14> Pos 1 UV Get from P15 P16> Pos 1 UV Get from P17 P20> Pos 1 UV Get from P21 P23> Pos 1 UV Get from P22 Shield bake P4 to P9 P5 to P12 P10 to P11 Install shield bake to P13 I>nstall MDX 500 for P13,P15,P17,P23(P13 Get from P19) >Remove DPG-2KW from P13 and P21 >Swap P9 10" pump with P6 10" JKN Enhanced pump(P9 needs 10"JKN Enhanced pump) > Check all cryopumps' compressors' helium level. > Service all chamber and MV P1 Cryopump No New : 14Z10146C Old : 14Z10072C P10 Cryopump No New : 14Z12025C Old : 14Z06261C
210 | CONVERSION/PLAN DOWN | 2021/01/13 | 08:05 | 20:00 | 715 | -> Take over from nightshift. -> Remove GVs and GV covers from P3,P4,P9,C2,P10,P23 to P0 -> Remove all youtec guns, youtec guns and shield parts. -> Check and change all faulty bearings. -> Service all chambers, GVs, GV covers and mv o-rings. -> Perform kiv activities - Check P23 TDU any scratches on top, if have need to adjust rail alignment (NGAI) - Change P1 & P10 10" cryopump. - Check P23 to P24 transfer pulse alignment. - Check P19,P24 & P25 cotoon bud.-OK - Check P15 TDU motor connection to see if any wire connector widen.-OK - Change P13 & P14 air vent valve,Change both value - Remove cap etch pos 1 & pos 2 UV lamp,Keep for spare. - Swap all HV cable and junction box.-Done Convesion Magnetron P1> Blank P3> Chg P1 2C to P3(Remove P3 Heater) P4> Install 2A Magnetron P9> Chg P4 2C to P9(Remove P9 Heater) P10> Intstall Heater with 105mm dia reflector(Use Normal PBN Plate), Heater Get from P9 P11> Install S Cathode with 2C Magnetron(S Cathode get from P10) P13> Chg P12 2C to P13 P18> Blank P21> Install S Cathode with 2C Magnetron(S Cathode get from P13) P22> Chg P23 2C to P22 P23> Install S Cathode with 2C Magnetron(S Cathode get from P22) P24> Install Momentive Heater with 105mm dia reflector Plate(Get from P25) P25> Install Cap Etching CVD(Get from P24) Continous Next page
209 | HV READOUT OUT OF UPPER/LOWER | 2021/01/13 | 03:25 | 04:35 | 70 | - P8 Readout of HV F2 from the monitor is out of the upper/lower limit - Pause P8 - Manual test fire Ng - Check with multimeter Ng - Clear disk - Vent P8 - Service F2 shield - Multimeter check again Ng - Check F2 HV cable and connector ok - Found small peel off at F2 chamber wall - Remove peel off - Multimeter check again ok - Pump down - Manual test fire ok - Heat run - Handover
209 | GATE VALVE NOT FULLY CLOSED | 2021/01/13 | 22:30 | 22:40 | 10 | - P6 & P18 GV not fully closed - Pause P6 & P18 - Manually close/open via GOT - Resume dummy run - Monitor - Handover
209 | BARATRON CALIBRATION | 2021/01/13 | 23:15 | 23:40 | 25 | - P27 HV bias/etch no discharge - P6 & 18 intermittent designated process due to open interlock - Pause P6,P18,P27 - Clear CM value and zero CM - Resume run - Monitor - Handover
203 | OTHERS (MACHINE TROUBLE) | 2021/01/13 | 22:05 | 22:10 | 5 | - Resume carrier OK - Pause CTC - Close GV - Resume run - Change carrier no 11 - Monitor - Handover Scrap 100pcs
209 | OTHERS (MACHINE TROUBLE) | 2021/01/13 | 13:45 | 14:15 | 30 | - Pause machine Change MV spacer P13 >>> +1mm P18 >>> -0.2mm - Resume & run - Handover Total MV change (P5 -2mm, P6 -0.3mm,P11 -1mm,P12 -2.5mm,P13 -1.5mm,P14 -2mm,P15 -2mm,P16 -1.5mmP18 -1.8mm)
209 | OTHERS (MACHINE TROUBLE) | 2021/01/13 | 12:45 | 13:15 | 30 | - Pause machine Change MV spacer P5,P14,P15 & P18 >>> -1mm P12,P13 >>> -1.5mm P6 >>> +0.2mm P11 >>> -0.8mm P16 >>> -0.5mm - Resume & run - Handover
209 | OTHERS (MACHINE TROUBLE) | 2021/01/13 | 11:00 | 11:40 | 40 | - Pause machine Change MV spacer P5,P12,P13,P14,P15, P16 & P18 >>> -1mm P6 >>> -0.5mm P11 >>> -0.2mm - Resume & run - Handover
209 | OTHERS (MACHINE TROUBLE) | 2021/01/13 | 08:15 | 10:00 | 105 | Takeover from night shift - P26(Youtec) Ip F1 value 4000++ - Abort P26 youtec - Reset controller. NG - Swap F1 & F2 cable .( F1 NG ) - Change P26 youtec controller . NG - Swap P26 F1 & F2 pulse CVD controller ( F2 NG ) - Change P26 front pulse CVD - Start depo - Monitor . OK - P28 Vpp R2 very low - Check & reconnect P28 Vpp R2 cable
209 | OTHERS (MACHINE TROUBLE) | 2021/01/13 | 07:30 | 08:00 | 30 | - P26(Youtec) Ip F1 value 4000++ - Abort and redepo youtec still Ng - P28 Vpp R2 very low - Handover day team
209 | BARATRON CALIBRATION | 2021/01/13 | 14:35 | 14:45 | 10 | - Half Stop - Zero P18 CM Gauge Ok - Rsume Run - Hand Over R&D
209 | TARGET SHORT / NO DISCHARGE | 2021/01/13 | 01:40 | 02:25 | 45 | - P19 HV F1 no discharge - Pause P19 - Manual test fire Ng - Check with multimeter Ng - Clear disk - Vent P19 - No abnormalities found - Service F1 area - Change P19 F1 Tube shield - Check with multimeter ok - Pump down - Manual test fire ok - Heat run - Monitor - Handover
210 | CONVERSION/PLAN DOWN | 2021/01/14 | 08:15 | 20:10 | 715 | > Continue Conversion > Service all chambers, GVs, GV covers and mv o-rings. > Perform kiv activities -Collect S-BAT vibration data - 3 cycles X -Toulene canister weight : 10.89 KG -Chg LD vacuum motor -Check LD ULD carrier lock condition, perform greasing -Perform carrier centreing check -Engineer requested to change P24 TDU > Check all bias springs' condition contact alignment. > Start all turbopumps. > Check all cryopumps' compressors' helium level. > Install all removed GVs and GV covers > Mount all targets, youtec guns and shield parts. > Check all chambers' rail alignment by using 0.1mm york carrier. > Check all chambers' shield parts' particles by using UV torch > Insert 1.5mm carrier to check scratches. > Insert all new carriers and pump down all chambers. > Perform internal leak check.NG -P24 gv leak when vent > Perform External leck check . NG -P9 Rear TS spacer leak -P10 Rear TS spacer leak -P4 vent valve leak -Ld bottom cover leak -Ld vac gv face plate leak > Autorun and test fire. > Check all TDU vibration. > Heat run with toulene air-exhuast for 300s > Handover to night shift for monitor alignment ========================================== Regen IC : Tan Sin Choon, Steven Chung HLL to P5 : Low wx, Tay kh (Liew ym) P6 to C2 : Lee tw P10 to P14 : Roy wee P15 to P18 : Lin zg P19 to P23 : Sun xw P24 to VTC : Yap ym, Zhang jg GV : Jin fei KIV : Tan sc, Choong hy, Ong jx Ld, Uld, P0 : Wang zm, Wilson Chan, Koh ch P25 Cap etching New : CE-03 Old : CE-07 P26 youtec New :07 Old : 08
209 | BARATRON CALIBRATION | 2021/01/14 | 08:25 | 08:30 | 5 | > Engineer request to offset P27 CM Gauge. > Offset zeroing P27 CM Gauge. - During R&D half stop check pressure. > Handover R&D. 0 scrap disk
210 | OTHERS (MACHINE TROUBLE) | 2021/01/14 | 22:20 | 23:00 | 40 | >> P1 GV not fully closed >> Open/close GV.OK >> P21 F2 no discharge >> Test fire.OK >> Increase gas >> Resume run.OK >> Found P16 R2 cable error >> Check HV cable and tighten >> Resume high power dummy run >> Handover
209 | OTHERS (MACHINE TROUBLE) | 2021/01/14 | 04:25 | 04:35 | 10 | - P28 alarm raised at he HV F2 power - Reset controller ok - Resume run - Monitor - Handover
209 | OTHERS (MACHINE TROUBLE) | 2021/01/14 | 17:15 | 17:50 | 35 | > R&D request perform LD & ULD APC. > Clear disk & stop machine. > Vent LD & ULD chamber. > Perform LD & ULD APC. NG - ULD APC high. - Clean & service ULD chamber. > Perform ULD APC.Ok > Pump down & leak check.Ok > Handover R&D. 0 scrap disk
209 | TARGET SHORT / NO DISCHARGE | 2021/01/14 | 01:00 | 02:20 | 80 | - P27 encounter intermittent HV bias/etch no discharge - Monitor firing ok - RD reduce Orifice from 11.8 to 11.5 - Pressure increase from 3.2 to 3.4pa - Monitor - Intermittent Ng again - Half stop sputter - Power on/off VHF matching box power - Resume run - Monitor - Intermittent Ng again - Clear disk - Check for short ok - Plug in/out CM cable - Zero CM again - Dummy run monitor - Handover
209 | TARGET SHORT / NO DISCHARGE | 2021/01/14 | 05:30 | 06:05 | 35 | - Clear disk - Change P27 VHF bias cc link - Dummy run - Monitor
208 | PCVD YOUTEC CHANGE(SCHEDULED) | 2021/01/14 | 09:30 | 11:30 | 120 | > Clear disk & stop machine. > Air-exhaust youtec chamber 300sec. > Vent LD, ULD, P19 & P24 to P26 chamber. > Change ULD PUB. > Clean up LD & ULD chamber. > Service LD & ULD All ID/OD contact. > Change P24 CAPS Etch Gun. > Change P26 Youtec Gun. > Change P19 vacuum shield. > Change carrier No.15 to 21. > Pump down & leak check.Ok > Update youtec check list.Ok > Manual test fire P19 target.Ok > Air-exhaust youtec chamber 3600sec. > Handover production. 0 scrap disk P24 Cap Etch Gun New : CE-06 Old : CE-06 P26 Youtec Gun New : 16 Old : 14
204 | DROP DISK DETECTED AT C4 | 2021/01/15 | 23:00 | 23:10 | 10 | >> Drop disk detected at C4 >> Change carrier 28 >> Monitor alignment.OK >> Handover
204 | ALIGNMENT MONITORING | 2021/01/15 | 18:50 | 19:05 | 15 | > Dummy run & monitor alignment. > Adjust LD Both ARM Stn.32 & 35 increase 400 pulse. > Resume run & monitor.Ok > Handover production. 0 scrap disk
209 | CARRIER STOP AT SHORT POSITION | 2021/01/15 | 15:00 | 19:50 | 290 | > P8 & P9 GV error or origin. > Carrier No.15/16 stop short position at C2/P9 chamber.( New carrier ) - During heat run > Manual open P8/P9 GV & jog carrier to positon.Ok > Check P9/C2 chamber A, C, MID & E sensor.Ok > Check P8 to C2 motor vibration.Ok > Change carrier No.15 & 16. > Auto run & monitor. NG > Carrier No.19/20 stop short position at C2/P9 chamber. > Vent P9 & C2 chamber. > Check P9 & C2 chamber bearing. - Change P9 SR04 bearing > Check P9 & C2 rail alignment.Ok > Found C2 GV cylinder slanted. > Change C2 GV & GV cylinder. > Change carrier No.19 & 20. > Pump down & leak check.Ok > Resume run & monitor. NG > Carrier No.7/8 stop short position at C2/P9 chamber. > Vent P9 & C2 chamber. > Check C2 TDU bearing condition.Ok > Cotton bud check for P9 & C2 TDU.Ok > Found P9 TDU oil leak & E sensor greasy. > Change P9 TDU. > Check P9 centering.Ok > Adjust TDU butterfly alignment. > Change carrier No.7 & 8. > Pump down & leak check.Ok > Auto run & monitor.Ok > Adjust air regulator for TDU. > Handover R&D. 0 scrap disk New C2 GV Cylinder : 0257 OLD C2 GV Cylinder : 0119
202 | CARRIER STOP AT SHORT POSITION | 2021/01/15 | 16:35 | 17:00 | 25 | > LD GV error or origin. > Carrier No.15/16 stop short position at C1/LD chamber. > Manual open LD GV & jog carrier to position. > Off LD process & clear disk. > C1 pos1 detect drop disk ( carrier No.15 ). - Found drop disk at C1 chamber.( clear drop disk tomorrow regen ) > Manual clear LD T-disk. > Change carrier No.15. > Check A, C, MID & Esensor for LD/C1 chamber.Ok > Dummy run & monitor alignment.Ok > Check LD motor vibration.Ok > Handover production. Scrap 64pcs disk
209 | LD EPSON CRASHED AT SUB | 2021/01/15 | 13:00 | 14:15 | 75 | > LD Sub-CH light curtain sensor was turned off. > Found LD Epson Robot crach at sub chamber wall. > Clear conveyor cassette & home. > Off LD process & clear disk. > Vent LD chamber. > Manual clear LD dummy disk. > Adjust LD Epson Robot alignment. > Wrap LD & ULD Epson Robot power cable with aluminium foil. > Pump down & leak check.Ok > Adjust LD & ULD Epson Robot take disk moving timer from 1sec to 0.5sec. > Handover R&D. 0 scrap disk
210 | BARATRON CALIBRATION | 2021/01/15 | 09:40 | 10:25 | 45 | > Production inform P20 pressure unstable. - Found P20 CM Gauge no function. > Zeroing P20 CM Gauge.Ok > Check P20 chamber pressure.Ok > Plot Graph & check P27 VHF firing. - Found graph have spike ( Pr ) during start firing. > Find tune VHF firing setting.NG > Inform Engineer & change P27 Gas1 MFC. > Clear disk & stop machine. > Change P27 Gas1 MFC ( Ar ) from 200sccm to 300sccm. > Perform P27 MFC leak check.Ok > Increase recipe P27 Gas1 layer1 from 200sccm to 300sccm. > Check P27 chamber pressure.Ok > Find tune P27 VHF setting.Ok > Plot Graph & check P27 VHF firing.Ok > Handover production. 0 scrap disk
204 | PCVD YOUTEC CHANGE(SCHEDULED) | 2021/01/15 | 16:00 | 17:35 | 95 | > Clear disk & stop machine. > Air-exhaust youtec chamber 300sec. > Vent LD, P2 to P4 & P26 chamber. > Change P3 & P4 target. > Change P2, P3 & P4 vacuum shield. > Change P26 Youtec Gun. > Adjust LD Both ARM Pos1 mechanical alignment. > Change carrier No.28 to 34. > Pump down & leak check.NG - Youtec F1 Ar flexible hose leak. - Change P26 F1 Ar flexible hose.Ok > Swap below controller for high power : MDX 500 3K P14 < --- > P13 P16 < --- > P15 > Swap chamber HV-cable. > Reset P13 to P16 controller. > Update youtec check list.Ok > Manual test fire P2 to P4 & P13 to P16 target.Ok > Handover production. 0 scrap disk New P26 Gun : 19 Old P26 Gun : 05
209 | HV READOUT OUT OF UPPER/LOWER | 2021/01/15 | 03:40 | 04:00 | 20 | >> P22 F2 HV readout out of upper/lower limit >> Found readback for F2 120W (Firing 100W) >> Change P22 F2 cc link.OK >> Resume run >> Handover
208 | OTHERS (MACHINE TROUBLE) | 2021/01/15 | 16:35 | 16:40 | 5 | > HLL carrier transfer time out. > Axis 1 drive unit is not on stand-by. - During carrier change. > Resume run & monitor.Ok > Handover production. Scrap 100pcs disk
204 | OTHERS (MACHINE TROUBLE) | 2021/01/15 | 21:00 | 21:20 | 20 | >> Prod request to swap back P13 - P16 HV cables >> Swap P13 - P14 and P15 - P16 HV cables >> Test fire.OK >> Heat run >> Handover
210 | MV SPACER/MV BOLT CHANGE | 2021/01/15 | 11:00 | 11:10 | 10 | > Production request to change MV spacer. > Input 4 empty cassette & pause machine. > Change P8 MV Spacer from 0mm to 0.4mm. > Check MV sensor.Ok > Check chamber pressure.Ok > Handover production. 0 scrap disk
210 | OTHERS (MACHINE TROUBLE) | 2021/01/15 | 20:30 | 20:40 | 10 | >> Prod request to zero P19 CM gauge >> Half stop >> Zero P19 CM >> Resume run >> Handover
210 | OTHERS (MACHINE TROUBLE) | 2021/01/15 | 05:20 | 07:45 | 145 | >> Prod inform P20 CM pressure unable to see >> Found CM gauge hang >> Half stop >> Zero P20 CM >> P20 communication error occured in the QJ71C24-R2 unit >> Fully stop machine >> Reset PLC.NG >> Change P20 ion gauge 2 times >> Found P20 TCG or VAC SW was turned off in MV open >> Isolate and found TCG NG >> Change TCG.OK >> Clear disk in machine >> Check for drop disk or peel off.OK >> Handover to production
210 | OTHERS (MACHINE TROUBLE) | 2021/01/15 | 00:45 | 02:35 | 110 | >> Prod request to swap back P13 - P19 HV cables >> Swap P13 - P14, P15 - P16 and P17 - P19 HV cables >> Test fire.OK >> Dummy run >> P27 hv/bias error >> Zero CM >> P16 R2 cable error >> Swap R1 and R2 HV cable, still R2 >> Swap back >> Change P16 R2 cc link.NG >> Swap URF F2 and R2 HV cables >> Found controller issue >> Change controller >> Test fire.OK >> Dummy run >> Monitor.OK >> Handover
202 | REGEN | 2021/01/16 | 08:30 | 17:30 | 540 | > Take over the machine. > Fully stop machine and copy all datas needed. > Vent full system and call out all carriers. > Stop and purge all cryopumps and stop all turbopumps. > Remove GVs and GV covers for P18, P19, P16 > Remove all youtec guns, youtec guns and shield parts. > Check and change all faulty bearings. > Service all chambers, GVs, GV covers and mv o-rings. > Perform kiv activities -Collect S-BAT vibration data - 3 cycles X -Toulene canister weight : 19.76 KG ( Change new canister ) Old canister weight : 8.94KG -Change P16 10" Pump -Change C2 8" pump -Take Photo of P2, P3 & P5 Chamber Wall Shield. -Load PP 32 & 35 Z-height reduce from 12400 to 11800. (Ref 12400) -Grease all TDU. -Check TDU coupling for wear, change iF NG -P19 Youtec MV Spacer from 5mm to 4mm. -Evaluate No servcing of all GVs during Fast REGEN . Service Youtec adjacent GV and internal leak GV only. > Check all bias springs' condition contact alignment. > Start all turbopumps. > Check all cryopumps' compressors' helium level. > Install all removed GVs and GV covers > Mount all targets, youtec guns and shield parts. > Check all chambers' rail alignment by using 0.1mm york carrier. > Check all chambers' shield parts' particles by using UV torch > Insert 1.5mm carrier to check scratches. > Insert all new carriers and pump down all chambers. > Perform internal leak check.OK > Perform External leck check . OK > Autorun and test fire. > Check all TDU vibration. > Heat run with toulene air-exhuast for 3600s > Monitor alignment > Handover to Production =========================================== Regen IC : Tan Sin Choon, Steven Chung HLL to P3 : Tham ck P4 to P6 : Zhu xh P7 to P8 : Roy wee P11 to P13 : Loh ec C3 to C4 : Ong jx, Low wx P18 to VTC : Yap ym, Sun xw GV : Zhang jg Ld, Uld, P0 : Koh ch, Vincent teo KIV : Tan sc, Tan ch, Choong hy P19 Youtec New : 06 Old : 13 C2 pump New : 14Z06242C Old : 14Z0622CC P16 Pump New : 14Z06201C Old : 14Z06101BS
210 | TACT TIME UNSTABLE | 2021/01/16 | 09:10 | 09:35 | 25 | > Production inform tact time unstable. > Plot Graph & check chamber process time. > Found P18 blank chamber pressure. NG > Change P18 BA filament 1 to 2. NG > Bypass P18 BA Gauge. - KIV Change BA next youtec schedule. > Monitor tact time.Ok > Line Engineer request adjust LD slow rough timing. > Adjust LD slow rough timing from 30.6s to 31.8sec. > Handover produciton. 0 scrap disk
210 | OTHERS (MACHINE TROUBLE) | 2021/01/17 | 03:20 | 03:40 | 20 | >> P28 F1, F2 and R1 high voltage off (during process) or on (during transfer) >> Resume run and monitor.NG >> Zero P28 CM >> Resume run and monitor.OK >> Handover Scrap disk : 200
204 | DROP DISK DETECTED AT C2 | 2021/01/17 | 12:05 | 12:25 | 20 | C2 . POS.2 Disk dropped detecting. #Carrier 3 - Monitor P9 rot alignment - Change carrier no 3 - Monitor - Continue production
204 | INVALID COMMAND @ ULD PP ROBOT | 2021/01/17 | 01:10 | 02:00 | 50 | >> Invalid command at ULD PP Robot >> Vent ULC >> Clear drop disk at ULC >> Check alignment >> Arm B extend 300 >> Pump down and clear disk >> Clear Tdisk at LC >> Dummy run >> Monitor alignment.OK >> Handover Scrap disk : 100
210 | OTHERS (MACHINE TROUBLE) | 2021/01/17 | 08:40 | 08:50 | 10 | P6 Pressure protection error. - Resume & run - Monitor - Continue production scrap 100pcs
209 | TARGET SHORT / NO DISCHARGE | 2021/01/17 | 03:20 | 03:30 | 10 | >> P22 F1 no discharge >> Found P22 S cathode RD change to 12.2mm for test plan >> Change to 11.2mm and test fire.OK >> Inform RD 12.2mm unable to fire >> Handover to RD
210 | TARGET SHORT / NO DISCHARGE | 2021/01/17 | 15:50 | 16:00 | 10 | P14 No discharge at HV-F1 - Pause P14 chamber - Manually test fire. OK - Resume & run - Monitor - Continue production scrap 100 disk
201 | PCVD YOUTEC CHANGE(SCHEDULED) | 2021/01/17 | 13:30 | 14:20 | 50 | > Clear disk & stop machine. > Air-exhaust youtec chamber 300sec. > Vent P20 & P22 chamber. > Change P22 carbon target & vacuum shields. > Change P20 Youtec Gun. > Pump down & leak check.Ok > Update youtec check list.Ok > Manual test fire P22 target.Ok > Handover production. 0 scrap disk New P20 Gun : 03 Old P20 Gun : 15
210 | BARATRON CALIBRATION | 2021/01/18 | 09:35 | 09:45 | 10 | - Input dummy run - Calibrate & zeroing P28 CM gauge ( off set value ) - Resume & run - Monitor - Continue production
210 | OTHERS (MACHINE TROUBLE) | 2021/01/18 | 04:35 | 04:40 | 5 | - Resume error OK - Resume dummy run - Monitor - Handover
204 | ALIGNMENT MONITORING | 2021/01/18 | 09:10 | 09:35 | 25 | - Monitor LD/ULD & P9 alignment - Pause ULD & P9 chambers - P9 alignment pulse Pos 2 retract 30 pulse - ULD alignment pulse Arm A & B stn 32 & 35 increase 300 pulse Buffer cassette stn 1 increase 200 pulse auto pitch buffer cassette ( initial write pulse ) - Resume & run - Monitor - Handover
210 | OTHERS (MACHINE TROUBLE) | 2021/01/18 | 05:00 | 05:05 | 5 | - P28 HV F1/F2/R1/R2 high voltage or on - Pause P28 - Manual test fire ok - Resume run scrap 100 pcs
202 | ALIGNMENT MONITORING | 2021/01/18 | 10:05 | 10:15 | 10 | - Inout Dummy - Half Stop Machine - Increase Ld Stn 32& 35 300 Pulse - Resume Run - Monitor Ok -Hand Over Prod - Scrap 0
204 | PCVD YOUTEC CHANGE(SCHEDULED) | 2021/01/19 | 08:45 | 10:40 | 115 | > Clear disk & stop machine. > Air-exhaust youtec chamber 300sec. > Vent ULD, P2 to P4, P7 & P26 chamber. > Change P2, P3, P4 & P7 vacuum shield. > Change P26 Youtec Gun. > Change ULD pick up button > Check & adjust ULD alignment. > Production request change P24 Cap Etch Gun > Vent P24 chamber > Change P24 cap etch gun > Pump down & leak check. > Swap below controller for high power : MDX 500 3K P14 < --- > P13 P16 < --- > P15 > Swap chamber HV-cable. > Reset P13 to P16 controller. > Update youtec check list.Ok > Manual test fire P2 to P4 & P13 to P16 target.Ok > Handover production. 0 scrap disk New P26 Gun : 05 Old P26 Gun : 19 P24 cap etch old CE-01 new CE-02
208 | PCVD YOUTEC CHANGE(SCHEDULED) | 2021/01/19 | 12:00 | 14:00 | 120 | > Clear disk & stop machine. > Air-exhaust youtec chamber 300sec. > Vent LD, ULD, P2 , P19 & P24 to P26 chamber. > Change ULD PUB. > Clean up LD & ULD chamber. > Service LD & ULD All ID/OD contact. > Change P2 targets & vacuum shields > Change P24 CAPS Etch . > Change P26 Youtec Gun. > Change P19 vacuum shields. > Wrap LD ULD Epson robot cable with Aluminium foil > Pump down & leak check.Ok > Update youtec check list.Ok > Manual test fire P19 target.Ok > Air-exhaust youtec chamber 3600sec. > Handover production. 0 scrap disk P24 Cap Etch Gun New : CE-06 Old : CE-06 P26 Youtec Gun New : 14 Old : 16
210 | PCVD YOUTEC CHANGE (TROUBLE) | 2021/01/19 | 20:00 | 21:45 | 105 | - Continue from day team - Vent P24 & P26, LD & ULD - Change Youtec and cap etch - Change P18 BA - Change P19 CM gauge from ULVAC to Anelva - Service LD side - Change ULD PUB - Pump down - Perform leak check - Heat run - Monitor - Handover old youtec 7 new youtec 10 old Cap etch CE-03 new cap etch CE- 07
209 | PCVD YOUTEC CHANGE(SCHEDULED) | 2021/01/19 | 15:45 | 18:00 | 135 | - Clear disk & fully stop machine - Vent LD/ULD, P1, P2, P24 & P26 chambers - Change P26-CVD (Use " new design copper rod") - Change P24-Cap Etch - Change P24 roller bearing cover - Change P24 9-rows ceiling shield - Change P1 & P2 vacuum shields - Change PUB - Clean up load/unload chambers - Clean up all disk contact points. - Pump down & leak check - Update check list - Test fire - Heat run P24 cap etch old ME-03 new Me-01 P26 youtec gun old 02 new 01
203 | REGEN | 2021/01/19 | 08:05 | 20:00 | 715 | > Take over the machine. > Fully stop machine and copy all datas needed. > Vent full system and call out all carriers. > Stop and purge all cryopumps and stop all turbopumps. > Remove All GVs and GV covers > Remove all youtec guns, youtec guns and shield parts. > Check and change all faulty bearings. > Service all chambers, GVs, GV covers and mv o-rings. > Perform kiv activities -Toulene canister weight : 17.94 KG -Swap HV cable for high power P13-----P14 , P15-----P16 - Change P23 8" pump. - Install wire pick at UL PP.Use double side bracket.Use double side Version 2 Type 2 PUB -Service P28 orifice. (Joshua) - Change P11 S-cathode to normal cathode. - Change CTC TDU - Change C1 TDU shaft - Swap CTC IO3 card,Axis 1,driver with HLL - C1 to CTC rail alignment Check,bearing check. - Change C1 Axis 1 card. > Check all bias springs' condition contact alignment. > Start all turbopumps. > Check all cryopumps' compressors' helium level. > Install all GVs and GV covers > Mount all targets, youtec guns and shield parts. > Check all chambers' rail alignment by using 0.1mm york carrier. > Check all chambers' shield parts' particles by using UV torch > Insert 1.5mm carrier to check scratches. > Insert all new carriers and pump down all chambers. > Perform internal leak check. ( Still Got C3 to C1 ) > Perform external leak check.( Still Got C4 to C1 ) > Handover to Night shift. =================================== Regen IC : Liew YM HLL to P5 : Tay KH P6 to P10 : Lin ZG P11 to P14 : Lee TW P15 to P18: Bei CH P19 to P22 : Zhang Jian Gao P23 to VTC : Sun XW,Lin RZ GV: Jin fei,Trainee LD,ULD & P0 : Koh CH,Wang ZM,Wilson Chan KIV: Roy Wee,Fred,Yap YM P24 Cap etching New : CE-01 Old : CE-05 P26 Youtec New : 18 Old : 17 P23 cryopump New : 14Z06342C Old : 14Z06316C
203 | REGEN | 2021/01/19 | 22:00 | 02:45 | 285 | - Continue from day team - Perform P25 to P2 external leak check - Found leak at P25 chamber door - Vent and service Ng - Change P25 Chamber door O ring - Perform external leak check again ok - Perform internal leak check found leak at P28 - Change P28 GV - Perform internal leak check again ok - Manual test fire for all stn Ok - Run 6 cass dummy to monitor alignment - LD encounter Disk on pp robot - Adjust sensor ok - Resume monitor alignment - Adjust Arm A pulse ok - Heat run - ULD TCG or vacuum sw remain off - Found P28 GV upper block Ng - Modify upper block - Pump down Ng - Chage GV cover - Pump down still Ng - Perform isolation, P28 GV ok no issue - Change ULD TCG and clean up ULD chamber door and cover - Pump down ok - Heat run - Monitor - Handover
210 | PCVD YOUTEC CHANGE (TROUBLE) | 2021/01/19 | 19:00 | 20:00 | 60 | - P26 R1 filament snap - Fully stop machine - Vent LD/ULD, P25 & P26 chambers - Remove youtec gun - Remove cap etch gun - Handover to night shift
204 | OTHERS (MACHINE TROUBLE) | 2021/01/19 | 14:15 | 14:30 | 15 | >> Prod request to swap back P13 - P16 HV cables >> Swap P13 - P14 and P15 - P16 HV cables >> Test fire.OK >> Heat run >> Handover
202 | OTHERS (MACHINE TROUBLE) | 2021/01/20 | 12:35 | 12:50 | 15 | > Fully stop machine. > Change ULD PLC IO4 card ( QJ71C24N-R2 ). > Reset ULD PLC. > Restart ULD turbo pump. > Rewrite ULD Robot pulse. > Rewrite transfer pulse. > Handover production. 0 scrap disk
202 | SPT CONVEYOR HANG | 2021/01/20 | 06:05 | 06:15 | 10 | - Sputter conveyor hang - Home conveyor - Resume run scrap 100 pcs
202 | CRYOPUMP FAILURE | 2021/01/20 | 20:40 | 20:50 | 10 | >> P15 cryopump cooling temp error >> Found P15 stage 2 is at 17K >> Check for out gassing.OK >> Resume run and monitor >> Handover Scrap disk : 100
210 | OTHERS (MACHINE TROUBLE) | 2021/01/20 | 04:00 | 04:10 | 10 | - Tact time issue - Adjust LD slow rough - Monitor Tact time ok - Handover
209 | OTHERS (MACHINE TROUBLE) | 2021/01/20 | 18:00 | 19:00 | 60 | > R&D request P9 chamber leak check & P24 S-Bat carrier check. - P9 Heater chamber Rate2 result not good. - S-Bat carrier check P24 Cap Etch Pinocchio position. > Clear disk & stop machine. > Perform P9 internal & external leak check.No Leak > Perform S-Bat carrier check.Ok > R&D request LD & ULD APC. > Vent LD & ULD chamber. > Perform LD & ULD APC.Ok > Pump down & leak check.Ok > Handover R&D. 0 scrap disk
209 | OTHERS (MACHINE TROUBLE) | 2021/01/20 | 01:30 | 01:35 | 5 | - RD req to zero P26 CM - Pause P26 - Zero CM - Moinitor - Handover
208 | TARGET SHORT / NO DISCHARGE | 2021/01/20 | 15:05 | 15:35 | 30 | > P4 R2 No Discharge. > Manual test fire P4 target.Ok > Production request to clear disk. > Off LD process & clear disk. > Manual clear LD T-disk. > Dummy run & ON process P4 chamber. NG - P4 R2 No Discharge. > Use multimeter test short circuit. No Short > Reset P4 Cc-link & controller. NG > Off auto recipe.Ok - Found auto recipe P4 R2 low power. - Inform production & change the power. > Handover production. Scrap 64pcs disk
202 | INVALID COMMAND @ ULD XFER | 2021/01/20 | 02:10 | 04:00 | 110 | - ULD invalid command at X fer - Pause ULD - Not able to home via GOT due to communication error - Home via CDM Ng - Use CDM to take disk from Buffer, immediately PP robot move and crash with buffer side - Vent ULD - Perform mechanical alignment - Pump down - Clear remaining disk in sputter - Monitor alignment - Clear T disk at LD side - Dummy run - Monitor - Handover scrap 200pcs
204 | P0 BIAS HV REMAIN OFF | 2021/01/20 | 09:20 | 11:20 | 120 | > P0 HV-Bias/Etch cylinder remains ON. > Check & found P0 Bias cylinder Jam. > Off LD process & clear disk. > Vent P0 & LD chamber. > Manual clear LD T-disk. > Change P0 Bias Cylinder. > Pump down & leak check.Ok > Manual test fire P0 chamber.Ok > Adjust P0 Bias cylinder extend timing ( 0.14s ). > Handover production. Scrap 64pcs disk New P0 Bias Cylinder : B-PC-0009 Old P0 Bias Cylinder : B-PC-0070
201 | REGEN | 2021/01/20 | 08:30 | 20:10 | 700 | > Take over the machine. > Fully stop machine and copy all datas needed. > Vent full system and call out all carriers. > Stop and purge all cryopumps and stop all turbopumps. > Remove GVs and GV covers for P19, P20 > Remove all youtec guns, youtec guns and shield parts. > Check and change all faulty bearings. > Service all chambers, GVs, GV covers and mv o-rings. > Perform kiv activities -Collect S-BAT vibration data - 3 cycles X -Toulene canister weight : 18.20 KG -Change P13 8"E pump. -Install Wire Pick at Unload PP. Use double side bracket. Use double side version 2 type 2 PUB -Change P0 TDU > Check all bias springs' condition contact alignment. > Start all turbopumps. > Check all cryopumps' compressors' helium level. > Install all removed GVs and GV covers > Mount all targets, youtec guns and shield parts. > Check all chambers' rail alignment by using 0.1mm york carrier. > Check all chambers' shield parts' particles by using UV torch > Insert 1.5mm carrier to check scratches. > Insert all new carriers and pump down all chambers. > Perform internal leak check.OK > Perform External leck check . OK > Autorun and test fire. > Check all TDU vibration. > Heat run with toulene air-exhuast for 300s > Monitor alignment -Fine tune alignment for Uld and Rot > Handover to Production =================================== Regen IC : Tan Sin Choon, Steven Chung HLL to P4 : Lee tw C2 to P8 : Lin zg P9 to P12 : Sun xw P14 to P17 : Yap ym C4 to VTC : Zhang jg, Lin rz GV : Jin fei Ld, Uld, P0 : Wilson Chan, Wang zm, Koh ch Rot : Koh ch P20 Youtec New : 15 Old : 03 P13 pump New : 14Z08034C Old : 14Z06298C
201 | REGEN | 2021/01/20 | 06:35 | 08:00 | 85 | - Clear disk - Perform Regen check list - Perform internal lak check - Vent all chambers - Call out all carriers - Purge all cryopump - Stop all turbopump - Handover day team continue
203 | OTHERS (MACHINE TROUBLE) | 2021/01/20 | 06:45 | 07:00 | 15 | -Clear disk - Swap back P13,P14,P15,P16 HV cable - Reset controller URF - Manual test fire - Heat run - Monitor - Handover
202 | OTHERS (MACHINE TROUBLE) | 2021/01/20 | 21:05 | 21:15 | 10 | >> P10 heater switch remain off >> Found conveyor hang >> Resume error.OK >> Handover
210 | OTHERS (MACHINE TROUBLE) | 2021/01/21 | 11:20 | 11:40 | 20 | > Production request to swap back original controller after high power. > Swap below controller after high power : MDX 500 3K P14 < --- > P13 P16 < --- > P15 P17 < --- > P19 > Swap chamber HV-cable. > Reset P13 to P17 & P19 controller. > Manual test fire & check at controller side.Ok > Handover production. 0 scrap disk
210 | OTHERS (MACHINE TROUBLE) | 2021/01/21 | 10:20 | 10:35 | 15 | > Production request to swap controller for high power. > Swap below controller for high power : MDX 500 3K P14 < --- > P13 P16 < --- > P15 P17 < --- > P19 > Swap chamber HV-cable. > Reset P13 to P17 & P19 controller. > Auto run & test fire.Ok > Handover production. 0 scrap disk
201 | PROCESS CONDITIONING LOW YIELD | 2021/01/21 | 15:45 | 16:35 | 50 | > Production request to change carbon target. > Clear disk & stop machine. > Vent P22 chamber. > Change P22 carbon target & vacuum shield. > Pump down & leak check.Ok > Manual test fire P22 carbon target.Ok > Handover production. 0 scrap disk
201 | ALIGNMENT MONITORING | 2021/01/21 | 09:05 | 09:15 | 10 | Alignment Monitoring.(Prod Dummy Run) Adjust Load PP Arm A & B 31-36 retract 200 pulse. Adjust P13 Rot Pos 1 extend 20 pulse & Pos 2 extend 30 pulse. Adjust Unload PP Arm A & B retract 100 pulse. Monitor OK.
203 | OTHERS (MACHINE TROUBLE) | 2021/01/21 | 18:40 | 18:45 | 5 | > LD Pos1 disk on carrier. False Alarm > Adjust Pos1 sensor sensitivity.Ok > Resume run & handover production. Scrap 100pcs disk
203 | CARRIER STOP AT SHORT POSITION | 2021/01/21 | 11:40 | 12:30 | 50 | > Carrier No.27 stop short position at C1 chamber. > Off LD process & clear disk. > Vent C1 & LD chamber. > Manual clear LD T-disk. > Check C1 & LD chamber bearing. - Change C1 RB01 & RB02 > Pump down & leak check.Ok > P14 F1 high voltage off during process. > Check chamber HV-cable.Ok > Reset P14 Cc-link & controller.Ok > Auto run & test fire P14 target.Ok > Handover production. Scrap 64pcs disk
208 | OTHERS (MACHINE TROUBLE) | 2021/01/21 | 14:45 | 14:50 | 5 | > Production request activate flying GV close after finish sample. - During dummy run > Pause & activate flying GV close. > Monitor & handover production. 0 scrap disk
208 | OTHERS (MACHINE TROUBLE) | 2021/01/21 | 13:05 | 13:10 | 5 | > Production request deactivate flying GV close. > Input 2 empty cassette & pause machine. > Deactivate flying GV close. > Monitor & handover production. 0 scrap disk
203 | OTHERS (MACHINE TROUBLE) | 2021/01/21 | 21:30 | 21:40 | 10 | >> P10 Hater main switch was turned off for Process time limit over >> Found LD ATM GV did not open >> Check slow rough and vent timing.OK >> Resume run and monitor.OK >> Handover Scrap disk : 100
203 | CARRIER STOP AT SHORT POSITION | 2021/01/21 | 15:40 | 16:45 | 65 | > Carrier No.13 stop short position at C1 chamber. > Off LD process & clear disk. > Manual clear LD T-disk. > Change C1 transfer motor. > Auto run & check motor vibration.Ok > Handover production. Scrap 64pcs disk
208 | PCVD YOUTEC CHANGE(SCHEDULED) | 2021/01/22 | 14:05 | 16:20 | 135 | > Clear disk & stop machine. > Air-exhaust youtec chamber 300sec. > Perform full system internal leak check. - P5 & P19 leak. > Deactivate GV flying start. ( PPH-1750 ) > Vent LD, ULD, P5, P6, P19, P20 & P24 to P26 chamber. > Change ULD PUB. > Clean up LD & ULD chamber. > Service LD & ULD All ID/OD contact. > Change P24 CAPS Etch Gun. > Change P26 Youtec Gun. > Change P5 & P19 GV. > Change P5, P6, P19 & P20 vacuum shield. > Change P9 & P24 BA Gauge. > Change carrier No.28 to 34. > Pump down & leak check.Ok > Update youtec check list.Ok > Manual test fire P5, P6, P19 & P20 target.Ok > Air-exhaust youtec chamber 3600sec. > Handover production. 0 scrap disk P24 Cap Etch Gun New : CE-06 Old : CE-06 P26 Youtec Gun New : 16 Old : 14
203 | CARRIER STOP AT OVER POSITION | 2021/01/22 | 10:45 | 13:30 | 165 | > Engineer request change C1 TDU. > Clear disk & stop machine. > Vent HLL, CTC, C1 & LD chamber. > Change C1 TDU. > Adjust butterfly alignment. > Check centering from LD to C1 & CTC to C1. > Change C1 transfer driver. - Copy L204 C1 driver setting. > Change carrier N0.17 & 18. > Pump down & leak check.Ok > Handover production. 0 scrap disk
203 | CARRIER STOP AT OVER POSITION | 2021/01/22 | 05:40 | 05:50 | 10 | >> C1 carrier stop at over position >> Resume error >> Monitor and handover Scrap disk : 100
202 | OTHERS (MACHINE TROUBLE) | 2021/01/22 | 03:15 | 08:00 | 285 | >> P11 GV origin error >> Home GV >> Open/close GV.NG >> Change GV driver.NG >> Found GV motor jam >> Vent P11 and P12 >> Change P11 GV cylinder >> Pump down >> Clear disk and fully stop machine >> Vent P11 and P12 >> Change vac shields >> Pump down >> Go for early youtec change due to filament snap >> Vent P2. P3. P4, P5, P19 ULC and LC >> Change P19 CVD >> Remove P2, P3, P4 and P5 vac shields >> Remove P3 and P5 SUL targets >> Handover dayshift P11 new GV cylinder : K-S-S4S-0026 P11 old GV cylinder : K-S-S413-0074 Old youtec gun : 06 New youtec gun : 13 Scrap disk : 100
202 | CARRIER STOP AT SHORT POSITION | 2021/01/22 | 21:25 | 21:35 | 10 | >> Carrier stop at short position at CTC >> Input dummy >> Jog carrier.OK >> Handover Scrap disk : 0
202 | PCVD YOUTEC CHANGE (TROUBLE) | 2021/01/22 | 08:00 | 09:15 | 75 | > Take over from night shift. > Change ULD PUB from A-side to B-side. > Clean up LD & ULD chamber. > Service LD & ULD All ID/OD contact. > Change P3 & P5 target. > Change P2, P3, P4 & P5 vacuum shield. > Perform P19 Youtec chamber leak check.NG - P18 GV cover leak. - Service P18 GV cover.Ok > Pump down & leak check.Ok > Perform P11 GV internal leak check.Ok > Update youtec check list.Ok > Manual test fire P2 to P5 target.Ok > Handover production. 0 scrap disk
211 | CONVERSION/PLAN DOWN | 2021/01/22 | 08:30 | 20:10 | 700 | -> Take over the machine. > Fully stop machine and copy all datas needed. > Vent full system and call out all carriers. > Stop and purge all cryopumps and stop all turbopumps. > Remove GVs and GV covers.from 23 to P0 > Remove all youtec guns, youtec guns and shield parts. > Check and change all faulty bearings. > Perform kiv activities Install P28 GV Cylinder Block Assembly Chg all chambers ceiling shields > Perform Conversion Magnetron P22> Install S Cathode with 2C Magnetron P23> Install Cap Etch CVD P24> Install ICP with Argon Gas pipe P27> Install ICP with N2 Gas pipe P28> Install ICP with Argon Gas pipe TS Spacer P6> 9/9mm P12> 9/9mm P15> 9/9mm P22> 10/10mm P23> 23/23mm P24> 0mm Bias P1> Need P2> Need P3> Need P6> Bias Grounding(Not activated) P10> Need S Cathode P11> Need S Cathode P14> Need P16> Need P18> Need S Cathode P19> Need P22> Need S Cathode P23> Need Youtec Cap Etch P24> Need ICP with RPG50 P26> Need Youtec Carbon P27> Need ICP with RPG50 P28> Need ICP CM Gauge P4> Need 1 Torr P5> Need 1 Torr P6> Need 1 Torr P7> Need 1 Torr P9> Need 1 Torr P10> Need 1 Torr P11> Need 1 Torr P12> Need 1 Torr P13> Need 1 Torr P14> Need 1 Torr P15> Need 1 Torr P16> Need 1 Torr P17> Need 1 Torr P18> Need 1 Torr P23> Need 0.1 Torr P24> Need 1 Torr P26> Need 0.1 Torr P27> Need 1 Torr P28> Need 1 Torr P0> Need 1 Torr MFC P23> MFC1 100sccm Ar P24> MFC1 200sccm Ar MFC2 300sccm Ar P27> MFC1 200sccm Ar P28> MFC1 200sccm Ar MFC2 300sccm Ar TM Spacer P2> 58/58mm P3> 54/54mm P14> 58/58mm Thin Backing P2> Need Type 2 P4> Need Ver 2 P7> Need Ver 2 P10> Need Ver 2 P11> Need Ver 2 P13> Need Ver 2 P14> Need Ver 2 P15> Need Ver 2 P18> Need Ver 2 P19> Need Ver 2 P20> Need Type 2 P21> Need Ver 2 P22> Need Ver 2 UV Lamps P3 Pos1> Need P4 Pos1> Need P7 Pos 1> Need P14 Pos1> Need P16 Pos1> Need P19 Pos1> Need P20 Pos1> Need LC> Need > Install P24 with 1L TMP with 8" orifice > Check all bias springs' condition contact alignment. > Install all removed GVs and GV covers > Mount all targets, youtec guns and shield parts. > Check all chambers' rail alignment by using 0.1mm york carrier. > Check all chambers' shield parts' particles by using UV torch > Continue next day
203 | CARRIER STOP AT SHORT POSITION | 2021/01/22 | 02:10 | 03:10 | 60 | >> C1 carrier stop at short position >> Off load and clear disk >> Clear LD Tdisk >> Change C1 Transfer Driver >> Copy and write pulse >> Heat run for few rounds and monitor.OK >> Dummy run >> Handover Scrap disk : 100
210 | OTHERS (MACHINE TROUBLE) | 2021/01/23 | 08:30 | 08:35 | 5 | > P6 pressure protection was turn off under HV-ON. > Check & found P6 BA Gauge spoilt. > Bypass P6 BA Gauge. - KIV change BA Gauge ( youtec schedule ) > Resume run & monitor.Ok > Handover production. Scrap 100pcs disk
210 | OTHERS (MACHINE TROUBLE) | 2021/01/23 | 02:20 | 02:30 | 10 | >> P6. Protection (pressure) OFF under HV-ON >> Resume error >> Monitor firing and pressure..OK >> Handover Scrap disk : 100
209 | OTHERS (MACHINE TROUBLE) | 2021/01/23 | 16:30 | 16:45 | 15 | > R&D request to put back Caps Etch K1 magnet. - After sample run. > Clear disk & stop machine. > Abort Caps Etch Chamber. > Replace 2 piece K1 magnet for P24 F1 Gun. > Handover R&D. 0 scrap disk
209 | IMPROVEMENT & MODIFICATION | 2021/01/23 | 13:45 | 14:10 | 25 | > R&D request to remove Caps Etch K1 magnet. > Clear disk & stop machine. > Abort Caps Etch Chamber. > Remove P24 F1 1 piece K1 magnet. > Handover R&D. 0 scrap disk
208 | OTHERS (MACHINE TROUBLE) | 2021/01/23 | 09:15 | 09:20 | 5 | > Production request to check youtec slope bias setting. > Off youtec process & check setting at URF.Ok > Handover production. 0 scrap disk
208 | IMPROVEMENT & MODIFICATION | 2021/01/23 | 09:40 | 09:45 | 5 | > Production request to change youtec slope bias setting. > Off youtec process & change setting at URF. > Change Fn1 from 450 to 500. > Handover production. 0 scrap disk
208 | OTHERS (MACHINE TROUBLE) | 2021/01/23 | 21:00 | 21:15 | 15 | >> Prod request to change youtec slope bias setting >> Input dummy >> Off youtec process & change setting at URF. >> Change Fn1 from 475 to 500. >> Handover Scrap disk : 0
208 | OTHERS (MACHINE TROUBLE) | 2021/01/23 | 14:30 | 14:35 | 5 | > Production request to change youtec slope bias setting. > Off youtec process & change setting at URF. > Change Fn1 from 450 to 475. > Handover production. 0 scrap disk
208 | IMPROVEMENT & MODIFICATION | 2021/01/23 | 10:00 | 10:05 | 5 | > Production request to change youtec slope bias setting. - Change back original setting after finish sample run. > Off youtec process & change setting at URF. > Change Fn1 from 500 to 450. > Handover production. 0 scrap disk
209 | OTHERS (MACHINE TROUBLE) | 2021/01/24 | 18:55 | 19:20 | 25 | > R&D request to put back Caps Etch K1 magnet. > Clear disk & stop machine. > Abort Caps Etch Chamber. > Put back P24 Pos 1 1 piece K1 magnet. > Calibrate & zeroing P26 CM gauge > Handover R&D. 0 scrap disk
209 | OTHERS (MACHINE TROUBLE) | 2021/01/24 | 17:05 | 17:30 | 25 | > R&D request to remove Caps Etch K1 magnet. > Clear disk & stop machine. > Abort Caps Etch Chamber. > Remove P24 Pos 1 1 piece K1 magnet. > Handover R&D. 0 scrap disk
209 | OTHERS (MACHINE TROUBLE) | 2021/01/24 | 14:25 | 14:55 | 30 | > R&D request to put back Caps Etch K1 magnet. > Clear disk & stop machine. > Abort Caps Etch Chamber. > Put back P24 Pos 1 1 piece K1 magnet. > Handover R&D. 0 scrap disk
209 | OTHERS (MACHINE TROUBLE) | 2021/01/24 | 12:20 | 12:55 | 35 | > R&D request to remove Caps Etch K1 magnet. > Clear disk & stop machine. > Abort Caps Etch Chamber. > Remove P24 Pos 1 1 piece K1 magnet. > Handover R&D. 0 scrap disk
203 | OTHERS (MACHINE TROUBLE) | 2021/01/24 | 08:45 | 09:00 | 15 | >> Prod request to swap back P13 - P16 HV cables >> Swap P13 - P14 and P15 - P16 HV cables >> Test fire.OK >> Heat run >> Handover
203 | PCVD YOUTEC CHANGE (TROUBLE) | 2021/01/24 | 03:50 | 05:30 | 100 | >> P23 F2 no discharge >> Test fire.OK >> Resume run.NG >> P26 F1 cathode broken >> Check connectivity.NG >> Off load and clear disk >> Cleat Tdisk at LC >> Vent P26 >> Change CVD >> Swap P13 - P14 and P15 - P16 HV cables >> Pump down >> Leak check.NG >> Isolate and found F1 toulene flexi hose leaked >> Vent >> Change F1 toulene flexi hose >> Pump down >> Leak check.OK >> Test fire P13 - P16 >> Heat run >> Handover New:17 Old:18 Scrap disk : 100
208 | HV BIAS/ETCH OUT OF LIMITS | 2021/01/24 | 03:45 | 03:55 | 10 | >> P2 HV bias out of upper/lower limits >> Change carrier 8 ( New carrier) >> Resume run >> Handover Scrap disk : 100
211 | CONVERSION/PLAN DOWN | 2021/01/24 | 08:30 | 18:00 | 570 | > Continous the conversion. > Install the youtec. > Insert 1.5mm carrier to check scratches. > Insert all new carriers and pump down all chambers. > Change toluene bottle. > Perform internal leak check. OK > Perform External leck check . OK > Perform HV cable check and functional test. > Autorun and test fire. > Heat run with toulene air-exhuast for 3600s P23 Etch New : ME-04 P26 Youtec New :02
203 | DROP DISK DETECTED AT C2 | 2021/01/24 | 03:20 | 03:30 | 10 | >> Drop disk detected at C2 POS1 >> Change carrier 23 >> Monitor alignment.OK >> Handover Scrap disk : 0
209 | PCVD YOUTEC CHANGE(SCHEDULED) | 2021/01/25 | 17:10 | 19:00 | 110 | - Clear disk & fully stop machine - Vent C1-P2, P7-P8, P10-P13, P23, P24 & P26 chambers - P26 CVD change - P24 cap etch gun change to ME-03 + 2 magnet bars each - Change shields to SHDS type (flat & thin) for chamber P7, P8, P10, P11, P12, P13, P23 - Change P11 Pos 1 targets - Change pick-up buttons change - Change P1 & P2 shields change - Pump down & leak check - Test fire - Update check list - Heat run
209 | CARRIER STOP AT OVER POSITION | 2021/01/25 | 11:35 | 12:35 | 60 | C2 - Carriers stop at the over position - Clear disk - Change C2 MID & C sensor amplefier - Resume & run - Monitor - Handover
209 | OTHERS (MACHINE TROUBLE) | 2021/01/25 | 10:40 | 11:10 | 30 | > R&D request to remove Caps Etch K1 magnet. > Clear disk & stop machine. > Abort Caps Etch Chamber. > Remove P24 Pos 1 1 piece K1 magnet. > Handover R&D. 0 scrap disk
209 | OTHERS (MACHINE TROUBLE) | 2021/01/25 | 03:30 | 03:45 | 15 | >> R&D request to put back Caps Etch K1 magnet. >> Clear disk & stop machine. >> Abort Caps Etch Chamber. >> Put back P24 F1 and R1 1 piece K1 magnets >> Dummy run and handover 0 scrap disk
209 | OTHERS (MACHINE TROUBLE) | 2021/01/25 | 01:00 | 01:25 | 25 | - R&D request to remove Caps Etch K1 magnet. - Clear disk & stop machine. - Abort Caps Etch Chamber. - Remove P24 F & R1 1 piece K1 magnet. - Handover R&D. 0 scrap disk
208 | TARGET SHORT / NO DISCHARGE | 2021/01/25 | 18:30 | 18:45 | 15 | P10. No discharge at HV-F1.act,maint - Process active off P10 - Change P10 CC-LINK - Test fire - Continue dummy run
211 | CONVERSION/PLAN DOWN | 2021/01/25 | 08:40 | 12:00 | 200 | > Monitor alignment > Check all TDU vibration. > Clear disk. > Collect S-BAT vibration data - 3 cycles X > P7 R1 test fire lower limit.( Bypass NI-logger) OK > Help lay the NI-logger cable. > Heat run. > Handover.
208 | TARGET SHORT / NO DISCHARGE | 2021/01/25 | 21:20 | 00:40 | 200 | - Normal dummy run - Monitor firing - F1 firing abnormal - Plot Graph F1 firing abnormal - Swap F1 & F2 HV cable - Now F2 Ng. chamber issue - Clear disk - Vent P10 - Found F1 target crack - Change F1 target only - Change vacuum shields - Change the O ring of F1 Magnet cathode at bottom side - Pump down - Perform leak check ok - RMC F1 rotate error - Calibrate sensor Ng - On/off breaker Ng - Home/Move TM/TS spacer Ng - Cut Optic fibre wire to Amplifier wire - Calibrate sensor again - Heat run - Monitor - Handover
208 | TARGET SHORT / NO DISCHARGE | 2021/01/25 | 20:15 | 20:40 | 25 | - Continue from day team - P10 F1 no discharge - Manual test fire ok - Multimeter check ok - Zero CM - Keep showing error - Plug in/out CM gauge wire Ng - Offset value Ng - On/off ION Gauge - Zero CM again ok - Increase gas feed - Resume High power dummy run - Monitor - Handover
208 | TARGET SHORT / NO DISCHARGE | 2021/01/25 | 19:00 | 20:00 | 60 | - P10 F1 no discharge - Manual test fire ok - Multimeter check ok - Check P10 recipe & setting. OK - Reset P10 controller & cc-link - Swap F1 & F2 HV cable - P10 F2 NG. chamber issue Handover to night shift
208 | PCVD YOUTEC CHANGE (TROUBLE) | 2021/01/25 | 16:00 | 17:00 | 60 | > Clear disk & stop machine. > Air-exhaust youtec chamber 300sec. > Perform full P26 leak check. > Vent P26 chamber. > Change P26 Youtec Gun. > Chnage P26 bias spring > Check & adjust P26 bias alignment > Pump down & leak check.Ok > Update youtec check list.Ok > Air-exhaust youtec chamber 3600sec. > Handover production. P26 Youtec Gun New : 14 Old : 16
211 | OTHERS (MACHINE TROUBLE) | 2021/01/26 | 13:30 | 14:05 | 35 | - Pause machine Change MV spacer P5,P10,P16,P17,P18 & P19 P5 >>> -2mm P10 >>> +2mm P16 >>> +0.5mm P17 >>> +0.2mm P18>>>> + 1mm P19>>>> +0.5mm - Resume & run - Handover
210 | OTHERS (MACHINE TROUBLE) | 2021/01/26 | 01:20 | 01:25 | 5 | - P10 Heater main switch was turn off for process active time limit over - Resume run - Monitor - Handover scrap 100 pcs
209 | OTHERS (MACHINE TROUBLE) | 2021/01/26 | 03:00 | 03:05 | 5 | - RD req zero CM for P26 - Half stop sputter - Zero CM - Resume dummy run - Handover
204 | TARGET SHORT / NO DISCHARGE | 2021/01/26 | 12:15 | 12:30 | 15 | - P4 F1 no discharge - Manually test fire - Resume & run - P10 GV not fully opened. - Pause P10 chamber - Manually open/close P10 GV. OK - Resume & run - Monitor - Continue production scrap 100pcs
203 | TARGET SHORT / NO DISCHARGE | 2021/01/26 | 08:15 | 10:00 | 105 | - Takeover form night shift - Change P23 vacuum shields - Pump down & leak check - Production request change P3 & P4 targets - Vent P2, P3 & P4 chambers - Change P2 ,P3 & P4 vacuum shields - Change P3 & P4 targets - Pump down & leak check - Test fire - Heat run
204 | OTHERS (MACHINE TROUBLE) | 2021/01/26 | 20:05 | 20:20 | 15 | - Clear disk - Swap P13 to P16 HV cable - Reset controller - Manual test fire ok - Heat run - Handover
210 | CARRIER STOP AT SHORT POSITION | 2021/01/26 | 21:20 | 21:45 | 25 | - CTC carrier stop at short position - Pause CTC - Jog carrer into position - Resume run - Encounter C1 Rotation position in/out side - Pause C1 Rotate Fwd - Resume run - Sputter hang - Pause LD, home all robot still hang - Pause C1 again - Rotate Fwd & Bwd - Resume run ok - Out carrier 15 - Monitor - Handover scrap 100 pcs
204 | PCVD YOUTEC CHANGE(SCHEDULED) | 2021/01/26 | 16:00 | 17:00 | 60 | > Clear disk & stop machine. > Air-exhaust youtec chamber 300sec. > Vent ULD, P2 to P4 & P26 chamber. > Change P2, P3 & P4 vacuum shield. > Change P26 Youtec Gun. > Pump down & leak check. > Swap below controller for high power : MDX 500 3K P14 < --- > P13 P16 < --- > P15 > Swap chamber HV-cable. > Reset P13 to P16 controller. > Update youtec check list.Ok > Manual test fire P2 to P4 & P13 to P16 target.Ok > Handover production. 0 scrap disk New P26 Gun : 19 Old P26 Gun : 05
208 | TARGET SHORT / NO DISCHARGE | 2021/01/26 | 01:35 | 03:30 | 115 | - P21 F1 no discharge - Pause P21 - Manual test fire Ng - Check with multmeter Ng - Clear disk - While clearing disk - ULD encounter Invalid command at Pp robot - Found drop disk under ULD PP robot and Robot crash with disk on carrier - Vent ULD - Perform PP robot alignment - Pump down - Monitor - Continue clear disk - Vent P21 - No abnormalities found - Change P21 vacuum shields - Pump down - Manual test fire ok - Heat run - Monitor - Handover
208 | OTHERS (MACHINE TROUBLE) | 2021/01/26 | 10:25 | 10:45 | 20 | - Clear disk & fully stop machine - Abort youtec - Change CVD dry pump - Heat run
203 | TARGET SHORT / NO DISCHARGE | 2021/01/26 | 07:05 | 08:00 | 55 | - P23 HV F2 no discharge - Pause P23 - Manual test fire Ng - Multimeter check Ng - Off LD process active - Clear disk in sputter - Abort Cap etch - Vent P23 - Handover day team scrap 100 pcs
210 | PCVD YOUTEC CHANGE(SCHEDULED) | 2021/01/27 | 13:30 | 14:30 | 60 | - Fully stop machine - Vent ULD, P25 & P26 chambers - Change Youtec and cap etch - Change P6 BA - Clean up C1 & CTC E-sensor, - Check C1 & CTC bearing condition. - Manual transfer carrier from C1 to CTC, check the carrier centering alignment. - Change ULD PUB - Pump down - Perform leak check - Heat run old youtec 10 new youtec 11 old Cap etch CE-07 new cap etch CE- 03
201 | GATE VALVE NOT FULLY OPENED | 2021/01/27 | 01:15 | 01:20 | 5 | - HLL GV not fully opened - Push in/out solenoid closed button - Resume run - Monitor - Handover scrap 100 pcs
211 | OTHERS (MACHINE TROUBLE) | 2021/01/27 | 21:30 | 22:00 | 30 | - RD req to service ULD side due to APC no so good - Vent ULD - Service ULD side - Check APC again - Pump down - Heat run - Handover
211 | OTHERS (MACHINE TROUBLE) | 2021/01/27 | 20:20 | 20:40 | 20 | - RD req to check APC - Vent LD & ULD - Check APC - Pump down - Heat run - Handover
205 | OTHERS (MACHINE TROUBLE) | 2021/01/27 | 09:45 | 11:00 | 75 | - Change P23 Chamber Door O-RIng - Change P20 Cryo Pump
210 | CARRIER STOP AT SHORT POSITION | 2021/01/27 | 22:30 | 23:30 | 60 | - P14,P15,P16 Carrier stop at the short position at transfer - Jog carrier in Youtec and Cap etch to prevent Peel off issue - Pause P14,P15,P16 Jog carrier into position - P15 not able to jog via GOT - Hold off, manually move carrier - P15 Axis 1 unit is not on standby - Write pulse Ng - Reset Transfer breaker Ng - Reset PLC Ng - Change Axis1 card - Write pulse again ok - RMC R1 cannot rotate - Calibrate R1 sensor ok - Off LD process active - Clear disk in sputter - Clear disk at LD side - Dummy run - Monitor - Handover scrap 100 pcs
208 | CONVERSION/PLAN DOWN | 2021/01/27 | 08:10 | 20:00 | 710 | GOT S Cathode TS Setting P11> 5mm P12> 5mm P16> 15mm P21> 9mm P23> 14mm GOT S Cathode TM Setting P11> 10.7mm P12> 10.7mm P16> 10.7mm P21> 10.7mm P23> 10.7mm TM Spacer P1> 56/56mm P3> 56/56mm P9> 54/54mm P13> 56/56mm P14> 56/56mm P15> 56/56mm P19> 56/56mm P20> 56/56mm P22> 56/56mm MFC Install Radial Gas Feedback at P7 Install P7 MFC1 with 200sccm MFC Install P7 MFC2 with 200sccm MFC Install P7 MFC3 with 200sccm MFC Install P7 MFC4 with 200sccm MFC Install P8 MFC1 with 200sccm MFC UV Lamp P1> Need Get from P4 P2> Need P5> Need P6> Need P18> Need(Get from P19) P21> Need P23> Need(Get from P22) Install MDX500 at P14,P23 Install DPG 2K at P16,P18 and P21(Get from P15,P17,P19) Install SHDI Ver 2 Thin Backing Plate(20mm depth) at P11 and P12(Get from P10) Remove P12 SHDS Type 2 Thin Backing Plate(19mm depth) Remove SHDI Ver 2 Thin Backing Plate from P14,P16,20,22 Swap P4 10" pump with P10 8" pump(P10 need 10" pump) Swap P5 10" pump with P16 8" pump(P16 need 10" pump) Check CVD settings for P24 and P26 are set correctly Install shield bakes for P1,P2,P3,P5,P6,P11(Some Get get from P16,P18,P21) Disable P12 Shield Bake Remove P1 and P25 Magnet Catcher(M-shield) P25 cap-etch Old : CE-06 P26 youtec gun Old : 14
208 | CONVERSION/PLAN DOWN | 2021/01/27 | 08:05 | 20:00 | 715 | -> Take over from nightshift. -> Remove GVs and GV covers from P3,P4,P9,C2,P10,P23 to P0 -> Remove all youtec guns, youtec guns and shield parts. -> Check and change all faulty bearings. -> Service all chambers, GVs, GV covers and mv o-rings. -> Perform kiv activities Perform Cotton bud check for C1, P1,P19,P22, P23,P25 (NGAI) Swap P11 & P27 TDU motor with P0 & P1 (NGAI) Remove P16,18,20 & 21 Bias cylinder for spare (NGAI) Check all E sensor if greasy, record down those greasy E sensor & clean up (NGAI) Check all RMC coupling, record down & chg if NG (NGAI) Chg P10 S cathode F1 water supply valve (NGAI) Chg P26 vent valve (air vent)-->double both chg,use double filter gasket Chg P1 TDU (cotton bud dirty) Conversion Magnetron P1> Install 2C Magnetron P3> Chg P4 2C to P3 P4> Install Momentive PBN Heater with 105mm dia reflector plate(Get from P3) P9> Chg P21 2C to P9 P10> Install P10 with Movable Convex Heater cum Heater distance at 104mm P11> Install S Cathode with 2C Magnetron(Get from P10) P12> P12 S Cathode - No need to install targets(Blank), only remove 2C Magnetron from S Cathode. P13> Chg P11 2C to P13 P15> Chg P16 2C to P15 P16> Install S Cathode with 2C Magnetron(Get from P15) P21> Install S Cathode with 2C Magnetron(Get from P13) P22> Chg P23 2C to P22 P23> Install S Cathode with 2C Magnetron(Get from P22) P24> Install P24 with Movable Convex Heater cum Heater distance at 105mm(Remove Normal Heater) P25> Install Cap Etching CVD TS Spacers P1> 9/9mm P3> 12/12mm P9> 9/9mm P10> 7/7mm Heater P11> 10/10mm S Cathode P13> 5/5mm P14> 15/15mm P15> 5/5mm P16> 10/10mm S Cathode P17> 9/9mm P18> 9/9mm P21> 5/5mm S Cathode P22> 9/9mm P23> 5/5mm S Cathode P24> 7/7mm Heater P25> 23/23mm Cap Etching CVD Bias P3> Need Get from P2 P7> Need, Bias Grounding P11> Need P12> Blank Chamber(Disable it) P13> Need P15> Need P22> Need P23> Need P24> Need,Bias Gounding P25> Need Cap Etching P26> Need CVD Carbon P27> Need VHF P0> Need CM Gauge P9> Need 1 Torr Ulvac P19> Need 1 Torr Ulvac P20> Need 1 Torr Ulvac P21> Need 1 Torr Ulvac P22> Need 1 Torr Ulvac P23> Need 1 Torr Ulvac P25> Need 0.1 Torr Anelva
208 | TARGET SHORT / NO DISCHARGE | 2021/01/27 | 06:45 | 08:00 | 75 | - P2 HV F2 no discharge - Pause P2 - Manual test fire Ng - Multimeter check Ng - Off LD process active - Clear disk in sputter - Clear T disk at LD side - Record Pump Temp check list - Prepare trolleys - Handover Regen Team for conversion scrap 100 pcs
211 | OTHERS (MACHINE TROUBLE) | 2021/01/27 | 08:25 | 08:35 | 10 | - Half Stop Machine - Zero P26 CM Gauge - Resume Run - Check P26 Pressure Ok - Hand Over R&D
210 | OTHERS (MACHINE TROUBLE) | 2021/01/28 | 11:00 | 12:00 | 60 | > Production request to change Caps Etch Gun. > Clear disk & stop machine. > Vent P25 chamber. > Change P25 Caps Etch Gun. > Change P15 transfer driver. - Copy L203 P1 Setting. > Pump down & leak check.Ok - Include P19 chamber ( Line Engineer request ) > Update youtec check list.Ok > Handover production. 0 scrap disk New P25 Gun : CE-04 Old P25 Gun : CE-03
210 | CARRIER STOP AT SHORT POSITION | 2021/01/28 | 15:35 | 17:30 | 115 | > P15 axis 1 drive unit is not on stand-by. > Carrier No.25 stop short position at P15 chamber. > Resume run & monitor. > P14 GV error or origin. > Carrier No.28/27/26 stop short position at P13/P14/P15 chamber. > Manual open P14 GV & jog carrier to position. NG > Vent P14 & P15 chamber. > Clear 1pcs drop disk at P14 GV. > Pump down, Off LD process & clear disk. > Vent P14 to C3 chamber. > Change P14, P15 & P16 vacuum shield. > Manual clear LD dummy disk. > Change carrier No.26. > Change P15 noise filter. > Change P15 transfer driver. - Copy L203 P1 Setting. > Pump down & leak check.Ok > Manual test fire P13 to P16 target.Ok > Handover production. 0 scrap disk
208 | CONVERSION/PLAN DOWN | 2021/01/28 | 08:10 | 20:00 | 710 | > Continue Conversion > Service all chambers, GVs, GV covers and mv o-rings. > Check all bias springs' condition contact alignment. > Start all turbopumps. > Check all cryopumps' compressors' helium level. -Top up compressors 5,6 and 9 > Install all removed GVs and GV covers > Mount all targets, youtec guns and shield parts. > Check all chambers' rail alignment by using 0.1mm york carrier. > Check all chambers' shield parts' particles by using UV torch > 10mm carrier check > Insert 1.5mm carrier to check scratches. > Perform carrier centreing check > Change toluene bottle > Change and check all chamber MV spacer > Install magnet catche shield at P1 and P24 > Insert all new carriers and pump down all chambers. > Perform External leck check from C3 to C4 only ========================================== Regen IC : Tan Sin Choon, HLL to P5 : Low wx, Tay kh P6 to P10 : Lee tw P11 to P15 : Tham C K P16 to P19 : Wang M Y P20 to P23 : Choong H Y P24 to VTC : Yap ym, Lin R Z GV : Zhang J G / 3 triaineer Ld, Uld, P0 : Koh C H.Wilson Chan,Wang Z M Epson Robot : Chan S L P25 Cap etching New : CE-05 P26 youtec New :16
201 | PCVD YOUTEC CHANGE(SCHEDULED) | 2021/01/28 | 13:30 | 15:20 | 110 | > Clear disk & stop machine. > Air-exhaust youtec chamber 300sec. > Vent LD, ULD, C1 to P3, C2 to P6, P20 & P22 chamber. > Found P4 leak to ATM mode. > Change LD PUB. > Change ULD PUB from A-side to B-side. > Change P1, P2, P3, P5, P6 & P22 target. > Change P1, P2, P3, P4, P5, P6 & P22 vacuum shield. > Change P20 Youtec Gun. > Change carrier No.5 to 9. > Pump down & leak check.Ok > Update youtec check list.Ok > Manual test fire P1 to P8 & P22 target.Ok > Handover production. 0 scrap disk New P20 Gun : 03 Old P20 Gun : 15
211 | BARATRON CALIBRATION | 2021/01/28 | 17:30 | 17:45 | 15 | > R&D request to zeroing P14 CM Gauge. > Input 4 empty cassette & pause machine. > Zeroing P14 CM Gauge. > Resume run & check P14 chamber pressure.Ok > Handover R&D. 0 scrap disk
211 | HV REMAIN OFF | 2021/01/29 | 08:30 | 08:40 | 10 | > P27/P28 ICP chamber All Pos high voltage off during process. > Input 4 empty cassette & pause machine. > Offset zeroing P27 & P28 CM Gauge. > Resume run & monitor.Ok > Handover R&D. 0 Scrap disk
211 | OTHERS (MACHINE TROUBLE) | 2021/01/29 | 22:00 | 22:10 | 10 | >> R&D request LD/ULD change to double arm >> Fully stop machine. >> Activate LD/ULD ARM-A >> Handover R&D.
203 | ALIGNMENT MONITORING | 2021/01/29 | 18:55 | 19:05 | 10 | > Dummy run & monitor alignment. > Adjust Rot. Pos1 extend 100 pulse. > Resume run & monitor.Ok > Handover production. 0 scrap disk
211 | IMPROVEMENT & MODIFICATION | 2021/01/29 | 18:50 | 18:55 | 5 | > R&D request LD/ULD change to single ARM-B. - During heat run. > Fully stop machine. > Activate LD/ULD ARM-B. > Bypass LD/ULD ARM-A. > Handover R&D. 0 scrap disk
211 | IMPROVEMENT & MODIFICATION | 2021/01/29 | 18:00 | 18:05 | 5 | > R&D request LD/ULD change to single ARM. - During heat run. > Fully stop machine. > Bypass LD/ULD ARM-B. > Handover R&D. 0 scrap disk
203 | OTHERS (MACHINE TROUBLE) | 2021/01/29 | 20:40 | 21:00 | 20 | >> Prod request to swap back P13 - P16 HV cables >> Swap back P13 - P14 and P15 - P16 HV cables >> Test fire.OK >> Heat run >> Handover
209 | BARATRON CALIBRATION | 2021/01/29 | 08:40 | 08:45 | 5 | > R&D request to zeroing P26 CM Gauge. - During heat run. > Pause machine & zeroing P26 CM Gauge. > Handover R&D. 0 Scrap disk
203 | PCVD YOUTEC CHANGE(SCHEDULED) | 2021/01/29 | 16:00 | 17:00 | 60 | > Clear disk & stop machine. > Air-exhaust youtec chamber 300sec. > Vent P2 to P4, P7, P9, C2, P24 to P26 & LD chamber.. > Change P2, P3, P4 & P7 vacuum shield. > Change P24 Caps Etch Gun. > Change P26 Youtec Gun. > Adjust LD ARM-B Pos1 mechanical alignment. > Adjust Rot. Both Pos mechanical alignment. > Change P25 BA Gauge. > Change carrier No.12 to 18. > Pump down & leak check.Ok > Swap below controller for high power : MDX 500 3K P14 < --- > P13 P16 < --- > P15 > Swap chamber HV-cable. > Reset P13 to P16 controller. > Update youtec check list.Ok > Manual test fire P2 to P4, P7 & P13 to P16 target.Ok > Handover production. 0 scrap disk New P24 Gun : CE-05 Old P24 Gun : CE-01 New P26 Gun : 18 Old P26 Gun : 17
202 | PCVD YOUTEC CHANGE(SCHEDULED) | 2021/01/29 | 09:00 | 09:40 | 40 | > Clear disk & stop machine. > Air-exhaust youtec chamber 300sec. > Vent HLL to P2, P19 & ULD chamber. > Change ULD PUB. > Change P2 vacuum shield. > Change P19 Youtec Gun. > Install Magnetic Catcher at CTC chamber. - Dismantle Parts at L206 CTC. > Pump down & leak check.Ok > Update youtec check list.Ok > Manual test fire P2 target.Ok > Handover production. 0 Scrap disk New P20 Gun : 06 Old P20 Gun : 13
208 | CONVERSION/PLAN DOWN | 2021/01/29 | 08:10 | 16:15 | 485 | > Perform internal leak check -Found P5,P19 and P26 internal leak -Change new gate valve..ok >Perform external leak check -Found P13 rear side dowell pin leak -change TS spacer and o-ring. ok > Perform MFC leak check -Found P7 MFC leak -tighter the MFC joint. ok > Perform HV cable check. ok > Perform functional check. ok > Autorun and test fire. > Check all TDU vibration. > Heat run with toulene air-exhuast for 3600s > Input dummy and monitor alignment > Found load epson robot alignment NG > Fully stop machin > Find tube epson robot alignment.ok > Continue monitor aligment.ok > Zeroing all CM gauge > Hand over
204 | OTHERS (MACHINE TROUBLE) | 2021/01/29 | 21:00 | 22:05 | 65 | >> ULD TCG or VAC SW was turned off in MV open >> Found ULD chamber in semi vac state >> Pump down and check pressure >> Found leak when sub chamber vent >> Vent ULC >> Change ULD VAC and ATM GV O-ring >> Pump down and check for leak.OK >> Off load and clear disk at LC >> Dummy run >> Handover Scrap disk : 100
204 | CARRIER STOP AT SHORT POSITION | 2021/01/29 | 00:10 | 00:20 | 10 | >> Carrier 28 stop at short position at C! >> Resume.OK >> Change carrier 28 >> Handover Scrap disk : 100
204 | TARGET SHORT / NO DISCHARGE | 2021/01/30 | 00:15 | 00:25 | 10 | >> P20 F2 no discharge >> Test fire.OK >> Resume run >> Handover Scrap disk : 100
211 | OTHERS (MACHINE TROUBLE) | 2021/01/30 | 15:25 | 15:30 | 5 | > R&D request to change P24 RPG-50 controller setting. > Off P24 process. > Change P24 RPG-50 pulse mode from ON to Off. > Handover R&D. 0 scrap disk
210 | DROP DISK DETECTED AT C1 | 2021/01/30 | 01:30 | 01:40 | 10 | >> C1 drop disk detected >> Resume error >> Monitor alignment.OK >> Change carrier 16 >> Handvoer Scrap disk : 100
203 | TARGET SHORT / NO DISCHARGE | 2021/01/30 | 03:10 | 04:50 | 100 | >> P14 R1 no discharge >> Test fire.OK >> Reset CC link and monitor.NG >> Swap R1 and R2 HV cables >> Still R1 no discharge >> Swap back HV cables >> Change P14 R1 CC link >> Test fire.OK >> Resume run and monitor.NG >> Change P14 F1 and R1 controller >> Perform functional test check.OK >> Test fire.OK >> Resume run >> Monitor firing.OK >> Handover >> Handover
211 | OTHERS (MACHINE TROUBLE) | 2021/01/30 | 16:20 | 16:25 | 5 | > R&D request to change back original setting after sample run. > Off P24 process. > Change P24 RPG-50 pulse mode from Off to ON. > Handover R&D. 0 scrap disk
211 | OTHERS (MACHINE TROUBLE) | 2021/01/30 | 23:10 | 23:20 | 10 | >> RD request to run Arm A for LD and ULD >> Clear disk and fully stop machine >> Deactivate Arm B >> Dummy run >> Handover
204 | OTHERS (MACHINE TROUBLE) | 2021/01/30 | 10:00 | 10:25 | 25 | > Cryogenics compressor 9 flowmeter is turned off. > P23 & P24 error occurred in the cryopump compressor. - Cryopump stop > Fully stop machine. > Regen P23 & P24 cryopump. > Check & adjust compressor 9 water flow sensor.Ok - Check water flow.Ok > Manual clear LD & ULD T-disk. > Auto run & clear disk. > Handover production. Scrap 64pcs disk
205 | OTHERS (MACHINE TROUBLE) | 2021/01/30 | 20:15 | 08:00 | 705 | >> Adjust and calibrate LD disk sensor >> Check LD and ULD carrier centering.OK >> Call out gold carrier >> Pump down C1 - ULC >> Perform external leak check.OK >> Handover
208 | OTHERS (MACHINE TROUBLE) | 2021/01/30 | 22:20 | 22:30 | 10 | >> P28 high voltage turned off during process or on during transfer >> Zero P28 CM >> Resume dummy run >> Handover
211 | OTHERS (MACHINE TROUBLE) | 2021/01/31 | 01:20 | 01:30 | 10 | >> RD request to run Arm B for LD and ULD >> Clear disk and fully stop machine >> Deactivate Arm A >> Activate Arm B >> Dummy run >> Handover
201 | GATE VALVE NOT FULLY OPENED | 2021/01/31 | 22:40 | 22:45 | 5 | - HLL GV not fully opened - Press HLL solenoid closed button - Resume run - Monitor - Handover scrap 100 pcs
211 | OTHERS (MACHINE TROUBLE) | 2021/01/31 | 17:15 | 18:00 | 45 | - Fully stop machine - Vent LD & ULD chamber - Clear dropped disk at ULD chamber - Service & clean up LD/ULD chambers - Perform APC count - Pump down & leak check - Heat run
211 | OTHERS (MACHINE TROUBLE) | 2021/01/31 | 03:20 | 03:30 | 10 | >> RD request to run Arm A and B for LD and ULD >> Clear disk and fully stop machine >> Activate Arm A and B >> Dummy run >> Handover
208 | HV READOUT OUT OF UPPER/LOWER | 2021/01/31 | 23:30 | 00:15 | 45 | - P28 HV F1/F2/R1/R2 high voltage off (during process) or on(during transfer) - Pause P28 - Zero & Calibrate CM gauge Ng(Error display at ION gauge) - Plug in/out CM gauge power cable Ng - Plug in/out air tubing Ng - On/off ION gauge power Ng - Off LD process active - Off P28 process active - Clear disk in sputter - Clear disk at LD side - Change P28 CM gauge - Zero & Calibrate CM ok - Dummy run - Monitor - Handover scrap 100 pcs
208 | OTHERS (MACHINE TROUBLE) | 2021/01/31 | 03:00 | 06:00 | 180 | >> P0 bias no discharge >> Test fire.OK >> Resume run.NG (Intermittent no discharge) >> Zero CM.NG >> Reset controller.NG >> Change CC link 2 ties.NG >> Clear disk and fully stop machine >> Vent P0 >> Check for abnormalities.OK >> Pump down >> Dummy run >> Adjust C1C2 tuner >> Monitor.OK >> Handover Scrap disk : 0
208 | OTHERS (MACHINE TROUBLE) | 2021/01/31 | 10:25 | 10:35 | 10 | P28 alarm HV-R2 high voltage off (during process) or on (during transfer). - Pause P28 chambers - Calibrate & zeroing P28 CM gauge ( offset value ) - Resume & run - Monitor - Continue dummy run
208 | OTHERS (MACHINE TROUBLE) | 2021/01/31 | 21:45 | 21:50 | 5 | - MIT req to Zero P28 CM - Pause P28 - Zero & Calibrate CM gauge - Resume dummy run - Monitor - Handover
211 | OTHERS (MACHINE TROUBLE) | 2021/01/31 | 09:00 | 10:00 | 60 | - R&D request s-bat camera - Perform s-bat camera - Fully stop machine - Perform ULD leak check - Heat run
204 | OTHERS (MACHINE TROUBLE) | 2021/02/01 | 22:30 | 22:50 | 20 | - Clear disk - Swap back P13 to P16 HV cable - Reset controller URF - Manual test fire ok - Heat run - Handover
201 | OTHERS (MACHINE TROUBLE) | 2021/02/01 | 22:55 | 23:25 | 30 | - HLL, carrier not able to go in normally during carrier change. - Take out carrier - Press 'IN' button again still Ng - Clear disk - Input carrier into sputter HLL - Dummy run - Change another carrier - Carrier able to go in normally - Monitor - Handover No scrap disk
208 | TARGET SHORT / NO DISCHARGE | 2021/02/01 | 02:45 | 02:50 | 5 | - P0 HV bias/Etch no discharge - Pause P0 - Zero & Calibrate CM gauge - Resume run - Monitor - Handover scrap 100 pcs
209 | PCVD YOUTEC CHANGE(SCHEDULED) | 2021/02/01 | 10:20 | 14:45 | 265 | - Clear disk & fully stop machine - Vent ULD, LD-P2, P6, P24 & P26 chambers - Change P26 CVD change - Change P24 cap etch - Change P24 cap etch bias unit cylinder - Check & adjust P24 bias alignment - Change P1 & P2 shield - Change P1 F1 & R1 target - Change P2 F2 & R2 target - Change P6 F1 & R1 target - Service & clean up LD/ULD chambers - Pump down & leak check - Test fire - Heat run P24 cap etch old ME-02 new ME-01 P26 youtec gun old 07 new 01
208 | HV READOUT OUT OF UPPER/LOWER | 2021/02/01 | 01:00 | 01:05 | 5 | - P28 HV F1/F2/R1/R2 high voltage off(during process) or on (during transfer) - Pause P28 - Reset URF controllers & CC links - Reset MFC CC link - Resume run - Monitor - Handover scrap 100 pcs
204 | HV READOUT OUT OF UPPER/LOWER | 2021/02/01 | 20:05 | 20:15 | 10 | - P8 Readout of HV R2 from the monitor is out of the upper/lower limit - Increase P8 Gas feed - Pause P8 - Manual test fire ok - Resume High power dummy run - Monitor - Handover
208 | HV READOUT OUT OF UPPER/LOWER | 2021/02/01 | 04:25 | 05:20 | 55 | - P28 HV F1/F2/R1/R2 high voltage off(during process) or on (during transfer) - Off LD process active - Clear disk in sputer - Clear disk at LD side - Change MFC CC link - Zero & Calibrate CM again - Dummy run - Monitor - Handover scrap 100 pcs
204 | REGEN | 2021/02/01 | 08:20 | 18:30 | 610 | > Take over the machine. > Fully stop machine and copy all datas needed. > Vent full system and call out all carriers. > Stop and purge all cryopumps and stop all turbopumps. > Remove All GVs and GV covers > Remove all youtec guns, youtec guns and shield parts. > Check and change all faulty bearings. > Service all chambers, GVs, GV covers and mv o-rings. > Perform kiv activities - Collect S-BAT vibration data - 3 cycles X - Toulene canister weight : 18.6 KG - Swap HV cable for high power P13 <------- >P14 P15 <-------->P16 - Chg toulene canister. - Chg P4 TDU (Rewrite TDU settings,copy from P5) - P11 s-cathode convert to normal cathode. - Check all ceiling shields if any using smaller diameters shields. - Chg LD TDU motor. - LD Pos 2 Arm A&B Z and bottom claw disk mechanical adjust. - Remove DPG 2K power cable for expansion. - ULD N2 nupro value. - Swap LD & ULD vaccum switch and TCG. > Check all bias springs' condition contact alignment. > Start all turbopumps. > Check all cryopumps' compressors' helium level. > Install all GVs and GV covers > Mount all targets, youtec guns and shield parts. > Check all chambers' rail alignment by using 0.1mm york carrier. > Check all chambers' shield parts' particles by using UV torch > Insert 1.5mm carrier to check scratches. > Insert all new carriers and pump down all chambers. > Perform internal leak check.OK > Perform external leak check.NG - Found P0 Gv cover external leak. - Service the GV cover. - Pump down & leak check.-OK > Autorun and test fire. > Check all TDU vibration. > Heat run with toulene air-exhuast for 300s. > Monitor alignment. OK > Handover to Production =================================== Regen IC : Liew YM HLL to P4 : Kong DY (Zhang JG) P5 to P9 : Lee TW C2 to P13 : Lin ZG P14 to P17 : Thong KS P18 to P21 : Sun XW P22 to VTC : Yap YM,Lin RZ,Tay KH GV: Jin fei,Yang MH,Geng ZH LD,ULD & P0 : Wilson Chan,Wang ZM KIV: Liew SE,Roy wee,Choong HY P23 Cap etching New : CE-01 Old : CE-02 P24 Youtec New : 05 Old : 19
209 | OTHERS (MACHINE TROUBLE) | 2021/02/01 | 22:10 | 22:15 | 5 | - RD req to CM P26(Youtec) gauge - Half stop sputter - Pause P26 - Zero CM - Resume run - Monitor - Handover
208 | HV READOUT OUT OF UPPER/LOWER | 2021/02/01 | 01:45 | 01:50 | 5 | - P28 HV F1/F2/R1/R2 high voltage off(during process) or on (during transfer) - Firing pressure unstable and fluctuate on higher side - Check with MIT if can increase Orifice value - MIT increase orifice value from 11 to 12 - Resume run - Monitor - Handover scrap 100 pcs
210 | PCVD YOUTEC CHANGE (TROUBLE) | 2021/02/01 | 11:30 | 12:45 | 75 | - Fully stop machine - Vent ULD, P25 & P26 chambers - Change Youtec and cap etch - Change ULD PUB - Pump down - Perform leak check - Update youtec check list - Heat run old youtec 11 new youtec 10 old Cap etch CE-04 new cap etch CE- 07
211 | TARGET SHORT / NO DISCHARGE | 2021/02/02 | 22:00 | 23:10 | 70 | - P13,P15,P17,P22 encounter several Pos no discharge - Adjust Gas feed and firing power - Manual test fire all chamber ok except P13 R2 no discharge - Reset P13 controller and CC link Ng - Swap P13 R1 & R2 HV cable - Still R2 no discharge - Clear disk - Change R2 CC link - Manual test fire ok - Dummy run - Monitor - Handover
211 | REGEN | 2021/02/02 | 08:10 | 20:00 | 710 | > Take over the machine. > Fully stop machine and copy all datas needed. > Vent full system and call out all carriers. > Stop and purge all cryopumps and stop all turbopumps. > Remove P22 to ULD GVs and GV covers > Remove all youtec guns, youtec guns and shield parts. > Check and change all faulty bearings. > Service all chambers, GVs, GV covers and mv o-rings. > Perform kiv activities - Collect S-BAT vibration data - 3 cycles X - Change P18 cryopump - Install back pos 2 epson mandrel & damper pick+alignment - Swap P27 with L207 P21 orifice motor - Install VTC GV cylinder block assembly - Corner carrier speed 60rpm--->20rpm (pph 1466) - Remove P18&P19 bias cylinder to P7 and P9 - Centering HLL-->CTC-->C1 (Due Pos 3 1800/450/450----> 1200/1000/1000) - Change toluene bottle. > Check all bias springs' condition contact alignment. > Start all turbopumps. > Check all cryopumps' compressors' helium level. > Install all GVs and GV covers > Mount all targets, youtec guns and shield parts. > Check all chambers' rail alignment by using 0.1mm york carrier. > Check all chambers' shield parts' particles by using UV torch > Insert 1.5mm carrier to check scratches. > Insert all new carriers and pump down all chambers. > Perform internal leak check.OK > Perform external leak check.OK > Autorun and test fire. > Check all TDU vibration. > Heat run with toulene air-exhuast for 3600s. > Monitor alignment. OK > Handover to RD =================================== Regen IC : Liew YM HLL to P6 : Trainneer (Steven Chung) P7 to P10 : Lee TW P11 to P13 : Zhang ZG P14 to C3 : Moorthy P17 to P19 : Lin RZ P20 to P22 : Lum SF P23 to VTC : Yap YM,Tay KH GV: Jin fei LD,ULD & P0 : Wilson Chan,Wang ZM Epson robot : Feng Wei KIV: Liew SE,Roy wee,Tan SC P23 Cap etching New : ME-02 Old : ME-04 P26 Youtec New : 04 Old : 02 P18 cryopump No : New : 14Z06290C Old : 14Z06308C
209 | OTHERS (MACHINE TROUBLE) | 2021/02/02 | 01:15 | 01:25 | 10 | - RD req to take out cap etch all magnet for all Pos - Abort Cap etch - Remove magnet for cap etch all Pos - Dummy run - Handover
209 | OTHERS (MACHINE TROUBLE) | 2021/02/02 | 03:00 | 03:10 | 10 | - RD req to put back the magnet at the cap etch - Clear disk - Abort Cap etch - Put back magnet at all pos - Dummy run - Handover
209 | OTHERS (MACHINE TROUBLE) | 2021/02/02 | 08:50 | 09:45 | 55 | LD Disk on carrier POS1. - Found ULD didn't pick up disk - Fully stop machine - Clear all disk inside LD/ULD chambers - Heat run - Clear all disk inside chambers - Monitor ULD alignment during dummy run
209 | OTHERS (MACHINE TROUBLE) | 2021/02/02 | 18:50 | 19:15 | 25 | - R&D feedback ID dent - Monitor LD/ULD alignment - Pause ULD chamber - Adjust ULD alignment pulse Arm A & B retract 200 pulse - Resume & run - Monitor - Handover
208 | SLOW ROUGH TIMING ADJUSTMENTS | 2021/02/02 | 09:55 | 10:00 | 5 | - Adjust LD Slow Rough From 36s to 37.3s - Hand Over Prod - Scrap 0
211 | TARGETS CHANGE | 2021/02/02 | 00:30 | 01:00 | 30 | - RD request to change P3 F1/R1 target - clear disk - vent P3 - change Targets and vaccuum shields - pump down - manual test fire ok - heat run - monitor and hand over
210 | BA FILAMENT FAULTY | 2021/02/02 | 14:50 | 15:00 | 10 | - P5 pressure protection error - Check & found P5 base pressure NG (E-1) - Isolate by open GV confirm P5 gauge issue (not pump issue) - Bypass P5 BA gauge & resume MP Scrap 100pcs disks
201 | OTHERS (MACHINE TROUBLE) | 2021/02/02 | 12:40 | 12:55 | 15 | P5, Protection (pressure) OFF under HV-ON. - Resume & run - Monitor P5 chamber pressure - Bypass P5 BA gauge - Resume & run - Handover to production scrap 100 disk
204 | ALIGNMENT MONITORING | 2021/02/02 | 09:40 | 09:45 | 5 | During Dummy run, Off heater process Increase Load Arm A&B 32&35 300pulse Monitor alignment OK. Handover
208 | TARGET SHORT / NO DISCHARGE | 2021/02/03 | 01:00 | 01:10 | 10 | - P0 no discharge at HV Bias/etch - Pause P0 - Zero CM - Manual test fire ok - Resume run - Monitor - Handover scrap 100 pcs
211 | OTHERS (MACHINE TROUBLE) | 2021/02/03 | 05:15 | 05:50 | 35 | - RD req to Zero CM for P6 due to pressure issue - Half stop sputter - Zero P6 CM - RD req to Zero P26 CM & adjust Sliding valve due to pressure issue - Half stop sputter - Zero P26 CM - Adjust Sliding valve from 22 to 17.5 - Handover
208 | OTHERS (MACHINE TROUBLE) | 2021/02/03 | 08:45 | 08:50 | 5 | > Engineer request to adjust P0 transfer motor vibration. > Adjust P0 transfer motor vibration ( Online ).Ok > Handover production. 0 scrap disk
202 | REGEN | 2021/02/03 | 08:30 | 18:00 | 570 | > Take over the machine. > Fully stop machine and copy all datas needed. > Vent full system and call out all carriers. > Stop and purge all cryopumps and stop all turbopumps. > Remove all GVs and GV covers > Remove all youtec guns, youtec guns and shield parts. > Check and change all faulty bearings. > Service all chambers, GVs, GV covers and mv o-rings. > Perform kiv activities -Collect S-BAT vibration data - 3 cycles X -Toulene canister weight : 18.96 KG -Load PP 32 & 35 Z-height reduce from 12400 to 11800. (Ref 12600) -Take Photo of P2, P3 & P5 Chamber Wall Shield. -Change P4 TDU. -Check P9 Front Cathode. -Check CTC Magnetic catcher condition by Spt Engr. > Check all bias springs' condition contact alignment. > Start all turbopumps. > Check all cryopumps' compressors' helium level. > Install all removed GVs and GV covers > Mount all targets, youtec guns and shield parts. > Check all chambers' rail alignment by using 0.1mm york carrier. > Check all chambers' shield parts' particles by using UV torch > Insert 1.5mm carrier to check scratches. > Insert all new carriers and pump down all chambers. > Perform internal leak check.OK > Perform External leck check . OK > Autorun and test fire. > Check all TDU vibration. > Heat run with toulene air-exhuast for 300s > Monitor alignment > Handover to Production =========================================== Regen IC : Tan Sin Choon, Steven Chung HLL to P6 : Kong dy, Geng Zh, Yang mh ( Zhang jg) P7 to P10 : Lee ty P11 to C3 : Lin zg P14 to P17 : Yap ym C4 to VTC : Sun xw, Lin rz GV : Jin fei, Low wx Ld, Uld, P0 : Koh ch, Wilson Chan, Wang zm KIV : Tan sc, Choong hy, Lum sf P19 Youtec New : 13 Old : 06
211 | ALIGNMENT MONITORING | 2021/02/03 | 09:40 | 09:55 | 15 | > Input 4 empty cassette & pause machine. > Adjust LD ARM-A Stn.32 & 35 increase 300 pulse. > Adjust LD ARM-B Stn.31 to 36 retract 300 pulse. > Resume run & monitor.Ok > Handover R&D. 0 Scrap disk
203 | DROP DISK DETECTED AT C2 | 2021/02/03 | 23:10 | 23:15 | 5 | >> Drop disk detected at C2 POS1 >> Change carrier 9 ( New carrier) >> Handover
203 | HV BIAS/ETCH OUT OF LIMITS | 2021/02/04 | 06:25 | 06:30 | 5 | - Pause P11 - Manual test fire OK - Resume run - Monitor - Handover
204 | ALIGNMENT MONITORING | 2021/02/04 | 11:55 | 12:10 | 15 | > Input 4 empty cassette & pause machine. > Adjust LD ARM-B Stn.32 & 35 increase 200 pulse. > Adjust LD ARM-B Stn.31 to 36 retract 200 pulse. > Resume run & monitor.Ok > Handover production. 0 scrap disk
209 | CONVERSION/PLAN DOWN | 2021/02/04 | 08:30 | 20:10 | 700 | > Take over the machine. > Fully stop machine and copy all datas needed. > Vent full system and call out all carriers. > Stop and purge all cryopumps and stop all turbopumps. > Remove all youtec guns, youtec guns and shield parts. > Check and change all faulty bearings. > Perform kiv activities -Perform Cotton bud check for P0, P10, P11, P17, P22, P23 -Check all E sensor if greasy, record down those greasy E sensor & clean up -CHg P8 10'' enhance pump -Chg P26 CM card -Turn on URF drypump -Chg P4 double vent valve -Change P0 TDU > Perform Conversion Magnetron P1> Blank P3> Install Momentve PBN Heater with 105mm reflector Plate P8> Chg P1 2C to P8 P9> Install Momentve PBN Heater with 105mm reflector Plate P10> Install S Cathode with 2C Magnetron P11> Chg P10 2C to P11 P13> Install S Cathode with 2C Magnetron P14> Chg P13 2C to P14 P15> Install S Cathode with 2C Magnetron P16> Chg P15 2C to P16 P23> Chg P3 2C to P23 TS Spacers P3> 20/20mm P7> 9/9mm P8> 9/9mm P10> 10/10mm P11> 5/5mm P13> 10/10mm P14> 5/5mm P15> 10/10mm P16> 9/9mm P17> 12/12mm P18> 5/5mm P21> 9/9mm P23> 7/7mm P28> 0mm Bias P2> Need P4> Need P7> Bias Grounding P24> Need P26> Need P27> Need MV Spacers P1> 2mm P2> 7mm P3> 5mm P5> 2mm P6> 2.4mm P8> 0.8mm P9> 4mm P10> 0.5mm P11> 1mm P12> 2.5mm P13> 2mm P14> 2mm P15> 2mm P16> 1mm P17> 2mm P18> 1mm P19> 4mm P20> 10mm P21> 2mm P22> 5mm P24> 10mm P25> 6mm P27> 2mm CM Gauge P5> Need 1 Torr P6> Need 1 Torr P7> Need 1 Torr P8> Need 1 Torr P10> Need 1 Torr P11> Need 1 Torr P12> Need 1 Torr P13> Need 1 Torr P14> Need 1 Torr P15> Need 1 Torr P16> Need 1 Torr P17> Need 1 Torr P18> Need 1 Torr P24> Need 0.1 Torr P26> Need 0.1 Torr P27> Need 1 Torr P28> Need 1 Torr P0> Need 1 Torr TM Spacer P2> 56/56mm P4> 54/54mm P5> 56/56mm P6> 56/56mm P7> 56/56mm P8> 54/54mm P11> 57/57mm P14> 58/58mm P16> 58/58mm P17> 56/56mm P18> 56/56mm P19> 55/55mm P20> 58/58mm P21> 56/56mm P23> 54/54mm MFC Install Argon Charging at P7 Install P7 MFC1 with 1K MFC Install P7 MFC2 with 1000sccm MFC Install P6 MFC1 with 200sccm MFC Install P6 MFC2 with 200sccm MFC Install P8 MFC2 with 200sccm MFC Install P24 MFC2 with 200 sccm MFC Install P25 Heater with 200sccm on MFC2 Install P27 MFC1 with 200Ar MFC Install P27 MFC2 with 300N2 MFC Install P28 MFC1 with 200sccm Ar MFC Install P10 MDX500 to P19 Install DPG 2K at P13,P15,P17 Swap P1 10"pump with P18 8" pump Swap P4 8"E pump with P2 10" pump Swap P6 10 JKN Enhanced pump with P14 10" pump Swap P16 10 JKN Enhanced pump with P22 8"E pump Swap P10 10"pump with P20 8" pump > Continue next day
201 | PCVD YOUTEC CHANGE(SCHEDULED) | 2021/02/04 | 14:05 | 14:55 | 50 | > Clear disk & stop machine. > Air-exhaust youtec chamber 300sec. > Vent P20 & P22 chamber. > Change P22 carbon target & vacuum shield. > Change P20 Youtec Gun. > Change P5 BA Gauge. > Change HLL GV Cylinder solenoid & open/close cable. > Change carrier No.21 & 22. > Pump down & leak check.Ok > Update youtec check list.Ok > Manual test fire P22 target.Ok > Handover production. 0 scrap disk New P20 Gun : 15 Old P20 Gun : 03
204 | DROP DISK DETECTED AT C1 | 2021/02/04 | 11:00 | 11:05 | 5 | > C1 Pos2 detect drop disk ( Carrier No.17 *2 time ). - New Carrier. > Change carrier No.17. > Handover production. 0 scrap disk
211 | OTHERS (MACHINE TROUBLE) | 2021/02/04 | 23:50 | 02:30 | 160 | >> RD inform P27 F1 Vpp unstable >> Adjust F1 ICP tuner >> Able to get Vpp 2.2 - 2.3 kV >> Handover RD to perform samples
208 | OTHERS (MACHINE TROUBLE) | 2021/02/04 | 20:00 | 20:10 | 10 | >> P3 1276. Protection (pressure) OFF under HV-ON >> Check pressure.OK >> Resume run >> Monitor and handover Scrap disk : 100
211 | BARATRON CALIBRATION | 2021/02/04 | 13:15 | 13:50 | 35 | > R&D request zeroing CM Gauge. > Input empty cassette & pause machine. > Zeroing P26. P27 & P28 CM Gauge. NG - P28 CM Gauge Error. - Check & found P28 CM Gauge spoilt. > Inform R&D & change P28 CM Gauge. > Perform P28 CM Gauge leak check.Ok > Zeroing P28 CM Gauge.Ok > Resume run & monitor.Ok > R&D adjust P27 & P28 chamber pressure.Ok > Offset zeroing P27 & P28 CM Gauge. > Handover R&D. 0 scrap disk P28 New CM : AF2065506B P28 Old CM : AF16Y0950B
208 | OTHERS (MACHINE TROUBLE) | 2021/02/04 | 22:10 | 22:20 | 10 | >> P3 1276. Protection (pressure) OFF under HV-ON >> Found P3 BA NG >> Bypass BA gauge (KIV for tmr youtec change) >> Resume run >> Handover Scrap disk : 100
203 | TARGETS CHANGE | 2021/02/05 | 22:40 | 23:40 | 60 | ..Chg P18 Pos2 target ..Leak check ..Hanover production
211 | OTHERS (MACHINE TROUBLE) | 2021/02/05 | 05:30 | 06:30 | 60 | >> P27 pressure protection error >> Zero P27 CM gauge.NG >> Clear disk and fully stop machine >> Change P27 CM gauge >> Zero CM >> Dummy run >> Monitor.OK >> Handover
209 | CONVERSION/PLAN DOWN | 2021/02/05 | 08:30 | 19:30 | 660 | > Continue Conversion > Service all chambers, GVs, GV covers and mv o-rings. > Check all bias springs' condition contact alignment. > Start all turbopumps. > Check all cryopumps' compressors' helium level > Install all removed GVs and GV covers > Mount all targets, youtec guns and shield parts. > Check all chambers' rail alignment by using 0.1mm york carrier. > Check all chambers' shield parts' particles by using UV torch > 10mm carrier check > Insert 1.5mm carrier to check scratches. > Perform carrier centreing check > Change toluene bottle > Install magnet catche shield at P1 and P25 > Insert all new carriers and pump down all chambers. > Change P26 CM guage ( Due to cannot Zero) > Perform internal leak check. OK > Perform External Leak check. NG -P7 front side dowel pin leak -Ld ATM GV face plate leak > Check HV and Bias cable > Perforn Functional test > Autorun and test fire. > Check all TDU vibration. > Heat run with toulene air-exhuast for 3600s > Monitor alignment > Handover to Production ==================================== Regen IC : Tan Sin Choon, Steven Chung HLL to P3 : Yang mh ( Zhang jg) P4 to P6 : Kong dy ( Zhang jg) P7 to P9 : Sun xw C2 to P12 : Lin rz P13 to P15 : Choong hy P16 to P18 : Liew se P19 to P21 : Lee tw P22 to VTC : Roy wee, Yap ym, Tay kw GV : Jin fei Ld, Uld, Rot : Koh ch, Wilson Chan, Liew ym KIV : Tan sc, Ong jx, Wang zm P24 Cap Etching New : ME-01 Old : ME-01 P26 Youtec New :01 Old : 01
211 | ALIGNMENT MONITORING | 2021/02/05 | 14:30 | 15:30 | 60 | > Clear disk & stop machine. > Vent ULD to HLL chamber. > Adjust LD ARM-A Pos1 mechanical alignment. > Clear ULD 1pcs drop disk. > Change carrier No7 to 13. > Pump down & leak check.Ok > Dummy run & monitor alignment.Ok > Handover R&D. 0 scrap disk
211 | BARATRON CALIBRATION | 2021/02/05 | 10:40 | 10:50 | 10 | > R&D request zeroing CM Gauge. > Input empty cassette & pause machine. > Zeroing P27 & P28 CM Gauge.Ok > Resume run & monitor.Ok > R&D adjust P27 & P28 chamber pressure.Ok > Offset zeroing P27 & P28 CM Gauge. > Handover R&D. 0 scrap disk
208 | OTHERS (MACHINE TROUBLE) | 2021/02/05 | 22:00 | 23:15 | 75 | ..Dummy peeling Pos1 4disk in one cassette ..Input S-bat ..Vent load/unload service chamber ..Pumpdown leak check ..Handover production
208 | OTHERS (MACHINE TROUBLE) | 2021/02/05 | 15:00 | 15:10 | 10 | > Production request to swap back original controller after high power. > Swap below controller after high power : MDX 500 3K P14 < --- > P13 > Swap chamber HV-cable. > Reset P13 & P14 controller. > Manual test fire & check at controller side.Ok > Handover production. 0 scrap disk
203 | OTHERS (MACHINE TROUBLE) | 2021/02/05 | 17:35 | 17:45 | 10 | > Production request to swap back original controller after high power. > Swap below controller after high power : MDX 500 3K P14 < --- > P13 P16 < --- > P15 > Swap chamber HV-cable. > Reset P13 to P16 controller. > Manual test fire & check at controller side.Ok > Handover production. 0 scrap disk
208 | PCVD YOUTEC CHANGE(SCHEDULED) | 2021/02/05 | 09:45 | 11:20 | 95 | > Clear disk & stop machine. > Air-exhaust youtec chamber 300sec. > Vent LD, ULD, P2, C2, P10 & P24 to P26 chamber. > Change ULD PUB. > Clean up LD & ULD chamber. > Service LD & ULD All ID/OD contact. > Change P2 target & vacuum shield. > Change P25 CAPS Etch Gun. - F2 using Batch 1 K1 magnet others using Batch 2 K1 magnet. > Change P26 Youtec Gun. > Check P10 & P24 movable heater distance.Ok > Change P1, P3 & P5 BA Gauge. > Change P27 Gas1 MFC from Ar 200sccm to 300sccm. - Update initial 2 setting. > Reconnect P13 TDU logger cable. > Change carrier No.25 to 34. > Pump down & leak check.Ok > Swap below controller for high power : MDX 500 3K P14 < --- > P13 > Swap chamber HV-cable. > Reset P13 & P14 controller. > Update youtec check list.Ok > Manual test fire P2, P13 & P14 target.Ok > Air-exhaust youtec chamber 3600sec. > Handover production. 0 scrap disk P25 Cap Etch Gun New : CE-06 Old : CE-05 P26 Youtec Gun New : 07 Old : 16
203 | PCVD YOUTEC CHANGE (TROUBLE) | 2021/02/05 | 12:35 | 13:50 | 75 | > Production inform youtec F2 cathode broken. > Off LD process & clear disk. > Inform engineer & activate early youtec change. > Air-exhaust youtec chamber 300sec. > Vent LD to P4, P7, P18 & P26 chamber. > Manual clear LD T-disk. > Change P18 Pos2 target. > Change P2, P3, P4, P7 & P18 vacuum shield. > Change P26 Youtec Gun. > Pump down & leak check.Ok > Swap below controller for high power : MDX 500 3K P14 < --- > P13 P16 < --- > P15 > Swap chamber HV-cable. > Reset P13 to P16 controller. > Update youtec check list.Ok > Manual test fire P2 to P4, P7, P13 to P16 & P18 target.Ok > Handover production. Scrap 64pcs disk New P26 Gun : 17 Old P26 Gun : 18
203 | DROPPED DISK & SHORT POSITION | 2021/02/05 | 16:45 | 17:00 | 15 | > C2 Pos2 detect drop disk - Carrier No.34. > P8 GV error or origin. > Carrier No.2 stop short position at P9 chamber. - During dummy run. > Manual open P8 GV & jog carrier to position. > Resume run & monitor > C2 Pos2 detect drop disk - Carrier No.1. - Disk drop at P9 Rot. chamber. > Adjust LD ARM-A Stn.31 to 36 extend 200 pulse. > Adjust Rot. Pos2 extend 60 pulse. > Change carrier No.2 & 34. > Handover production. 0 scrap disk
209 | OTHERS (MACHINE TROUBLE) | 2021/02/06 | 00:45 | 01:30 | 45 | ..Swap back P18 and P19 Hv cable after high power ..Top up helium for P7,8 and 9 compressor ..Handover production
208 | HV BIAS/ETCH OUT OF LIMITS | 2021/02/06 | 08:50 | 09:30 | 40 | > P23 HV-Bias/Etch readout is out of the upper/lower limits. > Off LD process & clear disk. > Manual clear LD T-disk. > Reset P23 Bias Cc-link & controller. > Check P23 Bias controller setting.Ok > Dummy run & monitor. NG > Change P23 Bias Cc-link. > Resume run & monitor.Ok > Handover production. Scrap 64pcs disk
209 | OTHERS (MACHINE TROUBLE) | 2021/02/06 | 05:00 | 05:30 | 30 | ..Request to Adjust Mv spacer ..P6 from 2.6 to 2.3mm ..P7 from 0.0 to 0.5mm ..P12 from 2.9 to 1.9mm ..P21 from 1.7 to 3.0mm ..Handover production
209 | OTHERS (MACHINE TROUBLE) | 2021/02/06 | 10:30 | 10:45 | 15 | > Engineer request plot graph to check P27 firing. > Inform production & change P27 Gas1 from 200sccm to 300sccm. > Fine tune P27 VHF setting. - Pr --> 1 - Vdc --> -10 > Plot Graph check P27 VHF firing.Ok > Handover production. 0 scrap disk
211 | BARATRON CALIBRATION | 2021/02/06 | 16:10 | 16:15 | 5 | > R&D request to zeroing CM Gauge. > Input 4 empty cassette & pause machine. > Offset zeroing P28 CM Gauge.Ok > Handover R&D. 0 scrap disk
203 | CARRIER STOP AT SHORT POSITION | 2021/02/06 | 23:20 | 23:30 | 10 | ..Carrier shortposition at CTC during Out ..Resume run chg carrier ..Run and Monitor scrap 150disk
208 | HV BIAS/ETCH OUT OF LIMITS | 2021/02/06 | 12:40 | 13:05 | 25 | > P23 HV-Bias/Etch readout is out of the upper/lower limits. > Off LD process & clear disk. > Manual clear LD T-disk. > Change P23 Bias Cc-link. > Dummy run & monitor. Ok > Handover production. Scrap 64pcs disk
204 | OTHERS (MACHINE TROUBLE) | 2021/02/06 | 20:40 | 20:50 | 10 | ..Sub chamber Vac gv not fully open ..Manual open/close check sensor OK ..Run and Monitor Scrap 100disk
208 | OTHERS (MACHINE TROUBLE) | 2021/02/06 | 05:55 | 06:10 | 15 | ..P23 readout hv bias/etch error ..Reset controller and cc-link ..Run and monitor scrap 100disk
208 | OTHERS (MACHINE TROUBLE) | 2021/02/06 | 06:45 | 07:00 | 15 | ..P23 readout hv bias/etch error ..Zero CM ..Chg carrier5 ..Run and monitor scrap 100disk
211 | OTHERS (MACHINE TROUBLE) | 2021/02/06 | 22:45 | 23:30 | 45 | ..Unload espon Robot hang ..Home conveyor ..While clearing disk found 2 disk drop in unload chamber ..Vent unload remover drop disk ..Run and Monitor
211 | OTHERS (MACHINE TROUBLE) | 2021/02/06 | 21:00 | 21:15 | 15 | ..R/D request to bypass armA ..Bypass Load/Unload armA ..Run and Monitor
211 | OTHERS (MACHINE TROUBLE) | 2021/02/06 | 19:00 | 19:05 | 5 | > R&D request to bypass ARM-B. > Fully stop machine. > Bypass LD & ULD ARM-B. > Handover R&D. 0 scrap disk
211 | OTHERS (MACHINE TROUBLE) | 2021/02/06 | 09:50 | 10:00 | 10 | > P27 & P28 All Pos high voltage off during process. > Input 4 empty cassette & pause machine. > Offset zeroing P27 & P28 CM Gauge. > Resume run & monitor.Ok > Handover R&D. 0 scrap disk
211 | CLEAR DROP DISK AT CHAMBERS | 2021/02/06 | 08:30 | 08:50 | 20 | > R&D request to clear ULD drop disk. > Clear disk & stop machine. > Vent ULD chamber. > Clear ULD 1pcs drop disk. > Pump down & leak check.Ok > Handover R&D. 0 scrap disk
209 | MV SPACER/MV BOLT CHANGE | 2021/02/06 | 08:35 | 08:45 | 10 | > Production request to change MV Spacer. > Input 4 empty cassette & pause machine. > Change below MV Spacer : - P6 from 2.3mm to 2mm - P7 from 0.5mm to 0mm - P12 from 1.9mm to 1mm - P14 from 2mm to 1mm > Check MV sensor.Ok > Handover production. 0 scrap disk
209 | OTHERS (MACHINE TROUBLE) | 2021/02/06 | 04:15 | 04:30 | 15 | ..Request to Adjust Mv spacer ..P6 from 2.4 to 2.6mm ..P12 from 2.5 to 2.9mm ..P21 from 2.0 to 1.7mm ..Handover production
210 | OTHERS (MACHINE TROUBLE) | 2021/02/07 | 20:30 | 21:00 | 30 | - Prod request swap back HV cables. - Clear disk - Fully stop machine - Swap back HV cables for P13<->P14,P15<->P16 and P17<->P19 - Manual test fire OK - Dummy run - Handover
211 | OTHERS (MACHINE TROUBLE) | 2021/02/07 | 01:30 | 01:45 | 15 | ..P27 high voltage off during process. ..Offset zero P27 CM ..Run and Monitor
211 | OTHERS (MACHINE TROUBLE) | 2021/02/07 | 09:15 | 09:35 | 20 | > P27 & P28 All Pos high voltage off during process. > Input 4 empty cassette & pause machine. > Offset zeroing P27 & P28 CM Gauge. > Resume run & monitor.Ok > Check LD Aligment ( Request By RD ) Ok > Handover R&D. 0 scrap disk
211 | OTHERS (MACHINE TROUBLE) | 2021/02/07 | 12:30 | 13:00 | 30 | - Process active off P26 - Adjust P26 sliding MV ( 6.6e-2 pa ) - Half Stop Machine - Increase Ld Arm A&B Stn 32& 35 300 Pulse - Home LD PP Robot - Resume Run - Monitor Alignment OK
211 | OTHERS (MACHINE TROUBLE) | 2021/02/07 | 23:20 | 23:30 | 10 | - Pause C4 - Origin C4 OK - Dummy run - Monitor - Handover
208 | TARGET SHORT / NO DISCHARGE | 2021/02/07 | 00:30 | 00:35 | 5 | ..P0 1381. No discharge at HV-BIAS/ETCH. ..Zero CM ..Resumerun and monitor scrap 100disk
204 | PCVD YOUTEC CHANGE (TROUBLE) | 2021/02/07 | 16:00 | 17:00 | 60 | > Clear disk & stop machine. > Air-exhaust youtec chamber 300sec. > Vent LD, P2 to P4, P7-P8 & P26 chamber. > Change P3 & P4 targets > Change P2, P3, P4, P7 & P8 vacuum shield. > Clear all dropped disk at LD chamber > Check & adjust LD alignment > Change P26 Youtec Gun. > Pump down & leak check. > Swap below controller for high power : MDX 500 3K P14 < --- > P13 P16 < --- > P15 > Swap chamber HV-cable. > Reset P13 to P16 controller. > Update youtec check list.Ok > Manual test fire P2 to P8 & P13 to P16 target.Ok > Handover production. 0 scrap disk New P26 Gun : 19 Old P26 Gun : 05
203 | OTHERS (MACHINE TROUBLE) | 2021/02/07 | 09:40 | 09:45 | 5 | - Check ULC Carrier Found No Disk On Carrier ( False Alarm) - Resume Run And Check Sensor OK - Hand Over Prod scrap 100 disk
204 | OTHERS (MACHINE TROUBLE) | 2021/02/07 | 05:35 | 06:30 | 55 | ..Disk on PP-robot pos2 ..Vent load clear broken disk on button ..Chg drop disk Carrier13 (Input 5am) ..Check alignment ..Run and Monitor Scrap 100disk ..Follow by P8 R2 no discharge ..Reset CC-link and controller ..Run and Monitor
204 | OTHERS (MACHINE TROUBLE) | 2021/02/07 | 20:30 | 21:00 | 30 | - Prod request swap back HV cables. - Clear disk - Fully stop machine - Swap back HV cables for P13<->P14,P15<->P16 - Manual test fire OK - Heat run - Handover
211 | ALIGNMENT MONITORING | 2021/02/07 | 10:45 | 11:00 | 15 | - Half Stop Machine - Increase Ld Arm A&B Stn 32& 35 200 Pulse - Home LD PP Robot - Resume Run - Monitor Alignment OK
210 | REGEN | 2021/02/07 | 08:30 | 16:30 | 480 | > Take over the machine. > Fully stop machine and copy all datas needed. > Vent full system and call out all carriers. > Stop and purge all cryopumps and stop all turbopumps. > Remove All GVs and GV covers > Remove all youtec guns, youtec guns and shield parts. > Check and change all faulty bearings. > Service all chambers, GVs, GV covers and mv o-rings. > Perform kiv activities - Collect S-BAT vibration data - 3 cycles X - Toulene canister weight : 9.38 KG - P10 MV from 3mm to 4mm P16 MV from 1.8mm to 1.5mm - GOT P11 TM change to 10.2mm GOT P15 TM change to 12.2mm - Swap HV cable for high power P13 <------- >P14 P15 <-------->P16 P17 <-------->P19 - Chg ULD P-Robot (NGAI) - Check P12& P16TDU condition with cotton bud. Inform engineer if found dirty. (NGAI) - Remove Shield Bake controller for Chamber Expansion Use (Firdaus) - Chg P9 all RMC coupling (NGAI) - Check all E sensor if greasy, record down those greasy E sensor & clean up (NGAI) - Chg LD,C2 & P5 BA gauge (NGAI) - Chg P27 bias cylinder silver strip, please ensure P27 bias contact alignment follow L205. 1mm more extend from jig, for strong bias contact (NGAI) - Chg P27 VHF matching box (NGAI) - Change P2 UV lamp. > Check all bias springs' condition contact alignment. > Start all turbopumps. > Check all cryopumps' compressors' helium level. > Install all GVs and GV covers > Mount all targets, youtec guns and shield parts. > Check all chambers' rail alignment by using 0.1mm york carrier. > Check all chambers' shield parts' particles by using UV torch > Insert 1.5mm carrier to check scratches. > Insert all new carriers and pump down all chambers. > Perform internal leak check.OK > Perform external leak check.OK > Autorun and test fire. > Check all TDU vibration. > Heat run with toulene air-exhuast for 300s. > Monitor alignment. OK > Handover to Production =================================== Regen IC : Liew YM HLL to P5 : Moorthy P6 to C2 : Chan SL P10 to P14 : Wong TS P15 to P19 : Feng Wei P20 to P23 : Lum SF P24 to VTC : Yap YM,Tay KH GV: Choong HY,Roy Wee LD,ULD & P0 : Koh CH,Wang ZM KIV: Liew SE,Tan SC,Steven Chung P25 Cap etching New : CE-04 Old : CE-07 P26 Youtec New : 09 Old : 10
211 | OTHERS (MACHINE TROUBLE) | 2021/02/08 | 03:45 | 03:55 | 10 | - Reset controller OK - Resume heat run - Monitor - Handover
211 | OTHERS (MACHINE TROUBLE) | 2021/02/08 | 09:25 | 10:00 | 35 | - Reset controller NG - Change CC-Link ok - Resume heat run - Monitor - Handover
203 | OTHERS (MACHINE TROUBLE) | 2021/02/08 | 02:35 | 02:40 | 5 | - Check Uld found disk at pp robot - Resume run - Monitor - Handover Scrap 100pcs
203 | ALIGNMENT MONITORING | 2021/02/08 | 11:40 | 11:55 | 15 | Monitor Alignment. Adjust Uld PP Arm A retract 200 pulse & reduce 32 & 35 100 pulse. Adjust Uld PP Arm B retract 100 pulse. Monitor OK. Handover.
203 | OTHERS (MACHINE TROUBLE) | 2021/02/08 | 03:05 | 03:10 | 5 | - Check Uld found disk at pp robot - Resume run - Change carrier no 28 - Monitor - Handover Scrap 100pcs
203 | OTHERS (MACHINE TROUBLE) | 2021/02/08 | 03:50 | 04:20 | 30 | - Check Uld found disk at pp robot - Clear disk - Dummy run - Calibrate Uld pos 2 disk on carrier sensor - Monitor - Handover Scrap 100pcs
204 | OTHERS (MACHINE TROUBLE) | 2021/02/08 | 13:00 | 13:30 | 30 | - Clear disk - Activate auto GV open - Perform s-bat camera - Deactivate auto GV - Handover
204 | OTHERS (MACHINE TROUBLE) | 2021/02/08 | 17:00 | 17:40 | 40 | - Clear disk & fully stop machine - Vent LD chamber - Clear dropped disk at LD chamber - Check & adjust Ld Pos 2 alignment - Pump down & leak check - Handover
211 | OTHERS (MACHINE TROUBLE) | 2021/02/08 | 11:45 | 12:00 | 15 | - Check & adjust P23 cap etch water cooling flow
208 | PCVD YOUTEC CHANGE (TROUBLE) | 2021/02/09 | 12:25 | 14:00 | 95 | - Clear disk - Perform s- bat camera - fully stop machine - Vent ULD, P24 & P26 chmabers - Change ULD pick up button - Change P23 cap etch gun - Change P26 youtec gun - Remove MET cable - Pump down & leak check - Heat run P23 cap etch old ME-06 new ME-05 P26 youtec gun old 07 new 16
211 | OTHERS (MACHINE TROUBLE) | 2021/02/09 | 19:00 | 19:30 | 30 | P18 TCG or VAC SW was turned off in MV open. - Reset TC gauge. NG - Reset ionazation gauge controller. NG ( comm error ) - Reset P18 PLC - Homing s-cathode TM & TS setting - Write tdu & RMC pulse - Resume & run - Test fire. OK - Handover
210 | OTHERS (MACHINE TROUBLE) | 2021/02/09 | 17:10 | 17:40 | 30 | - Tact time unstable - Adjust LC Slow rough from 31.4 to 28.5s. Slow rough complete from 2 to 2.5E3. Rough complete from 2 to 2.5E1(NGAI) #659/661 - Monitor - Handover
211 | PCVD YOUTEC CHANGE (TROUBLE) | 2021/02/09 | 09:55 | 13:30 | 215 | - Clear disk & fully stop machine - Vent LD/ULD, P1& P23-P28 chambers - CVD change (P26)- Please use new design copper rod for both position. - P26-Change Bias pin and check contact - Cap Etch change (P23)- Install gun # ME-4 , Check Pinocchio centering and install 9 rows ceiling shield - LIA Ar Etch P24 - Change Bias Pin and check contact - LIA N2 ICP P27- Clean up - LIA Ar Knocking - Change glass panel , Change Bias pin and check contact, change CM gauge. - SUL (P1)- Clean up and change Vacuum Parts - Change pickup button and clean up all contact points - Clean up load/unload sub-chambers - Check & adjust LD alignment - Pump down & leak check - Heat run P23 old ME-02 new ME-04 P26 old 04 new 02
202 | ALIGNMENT MONITORING | 2021/02/09 | 09:20 | 09:35 | 15 | Alignment Monitoring Input dummy.Pause Load. Adjust Ld PP 32 & 35 from 11600 to 12000 pulse. Monitor OK. Handover. Resume Run.
210 | OTHERS (MACHINE TROUBLE) | 2021/02/09 | 07:10 | 07:20 | 10 | - Conveyor hang due to t disk cassette move along with the stocker - Remove and replace new cassette - Resume run - Monitor - Handover Scrap disk: 100pcs
211 | OTHERS (MACHINE TROUBLE) | 2021/02/09 | 03:00 | 03:10 | 10 | - Pause P28 - Zero CM - Resume dummy run - Monitor - Handover
211 | OTHERS (MACHINE TROUBLE) | 2021/02/09 | 21:10 | 23:35 | 145 | - RD req to input S bat - Clear disk - Input S bat - Found P20 F1 target crack - Vent P20 - Change P20 F1& R1 target only - Change vacuum shields - Change F1 water jacket - Pump down - Manual test fire ok - Heat run - Handover
208 | OTHERS (MACHINE TROUBLE) | 2021/02/09 | 21:10 | 21:30 | 20 | - Prod req to swap P13 & P14 HV cable - Clear disk - Swap P13 & P14 HV cable - Reset controller - Manual test fire ok - P10 Heater drive(cool) unitr F1/F2/R1/R2 sensor abnormal - Reset controller ok - Dummy run - Handover
208 | OTHERS (MACHINE TROUBLE) | 2021/02/09 | 22:45 | 23:00 | 15 | - Prod req to swap back P13 & P14 HV cable - Clear disk - Swap back P13 & P14 HV cable - Reset controller - Manual test fire ok - Dummy run - Handover
210 | OTHERS (MACHINE TROUBLE) | 2021/02/09 | 21:55 | 22:00 | 5 | - P10 1227. Heater main switch was turned off for Process time limit over. - Resume run - Monitor - Handover - no scrap disk as dummy run
202 | REGEN | 2021/02/10 | 08:30 | 17:30 | 540 | > Take over the machine. > Fully stop machine and copy all datas needed. > Vent full system and call out all carriers. > Stop and purge all cryopumps and stop all turbopumps. > Remove P7,P8,P18 & P19 GVs and GV covers > Remove all youtec guns, youtec guns and shield parts. > Check and change all faulty bearings. > Service all chambers, GVs, GV covers and mv o-rings. > Perform kiv activities - Collect S-BAT vibration data - 3 cycles X - Toulene canister weight : 18.68 KG - Load PP 32 & 35 Z-height reduce from 12400 to 11800. (Ref 12600) (ToH KC) - Evaluate No servcing of all GVs during Fast REGEN . Service Youtec adjacent GV and internal leak GV only. Full Regen service all GVs. (Toh KC) - Take Photo of P2, P3 & P5 Chamber Wall Shield. (Toh KC) - Pulg in and out thermocouple wire. If still NG, change P15 10" Cryopump - Check P08 & 19 back latch at behind chamber coupling side. (Toh KC) - Change P5 x3 data logger I/F box for controller. (Joshua) - Change P2 F2 & P9 F1 water membrane. Mini Conversion TS Spacer P8> 7/7mm MV Spacer P9> 3mm P10> 5mm P12> 1.5mm P19> 4mm TM Spacers P9=56/56mm and P13= 56/56mm(Do take note, there may be last min request to amend TM Spacers due to recycled target used) Install P3 and P5 Pos 1 UV lamps(Disable UV Lamp first, pending for Tee CB reply, the purpose of UV Lamps is to improve LMT UM issue) P8 use 9mmt Insulation Ring > Check all bias springs' condition contact alignment. > Start all turbopumps. > Check all cryopumps' compressors' helium level. - Top-up CRC 4 > Install all GVs and GV covers > Mount all targets, youtec guns and shield parts. > Check all chambers' rail alignment by using 0.1mm york carrier. > Check all chambers' shield parts' particles by using UV torch > Insert 1.5mm carrier to check scratches. > Insert all new carriers and pump down all chambers. > Perform internal leak check.OK > Perform external leak check.OK > Autorun and test fire. > Check all TDU vibration. > Heat run with toulene air-exhuast for 300s. > Monitor alignment. OK > Handover to Production =================================== Regen IC : Liew YM HLL to P5 : Kong De Yi,Yang Meng Hua (Steven Chung) P6 to P7 : Zhang Jian Gao P8 to P10 : Wilson P11 to P12 : Lee Tseng Wai P13 to P14 : Lin Ren Zhi P15 to P17 : Yap Yoon Meng C4 to VTC : Sun Xi Wen,Tay Kok Hwee GV: Jin Fei LD,ULD & P0 : Koh CH,Wang ZM KIV: Fred,Roy Wee, Feng wei P219 Youtec New : 06 Old : 13 P15 cryopump No New : 14Z10068C Old : 14Z06295C
210 | OTHERS (MACHINE TROUBLE) | 2021/02/10 | 14:15 | 14:25 | 10 | P28. TCG or VAC SW was turned off in MV open. - Resume & run - Calibrate & zeroing P28 CM gauge - Resume & run - Monitor - Continue production scrap 100 disk
211 | OTHERS (MACHINE TROUBLE) | 2021/02/10 | 02:15 | 02:25 | 10 | - RD req to zero CM & adjust Sliding MV to get required pressure - Half stop sputter - Pause P26 - Close MV - Zero Cm & adjust sliding MV - Resume run - Handover
204 | OTHERS (MACHINE TROUBLE) | 2021/02/10 | 15:35 | 15:40 | 5 | - LD Sub chamber vacuum GV not fully closed - Pause LD - Check LD sub chamber GV cylinder sensor. OK - Manually closed Vacuum GV - Resume run - Continue production - Monitor scrap 100 pcs
204 | OTHERS (MACHINE TROUBLE) | 2021/02/10 | 18:40 | 19:25 | 45 | LD SUB-CH vacuum GV is not fully opened. - Reset TC gauge - Resume & run - Clear disk & fully stop machine - Change LD sub GV cylinder solenoid valve - Manually open/closed LD sub GV . OK - Continue dummy run - Monitor - Handover Scrap disk 200pcs
204 | LD VAC GV NOT FULLY CLOSED | 2021/02/10 | 01:50 | 01:55 | 5 | - LD Sub chamber vacuum GV not fully closed - Pause LD - Manually closed Vacuum GV - Resume run - Monitor - Handover scrap 100 pcs
210 | CARRIER STOP AT SHORT POSITION | 2021/02/10 | 03:20 | 03:30 | 10 | - CTC carrier stop at short position at transfer - Happen during carrier out - Pause CTC - Jog carrier into position - Close CTC GV - C1 rotate in/out error - Pause C1 rotate C1 bwd/fwd - Resume run - Monitor - Handover scrap 100 pcs
210 | TARGET SHORT / NO DISCHARGE | 2021/02/10 | 06:20 | 06:25 | 5 | - P27 no discharge at HV Bias/Etch - Pause P27 - Manual test fire ok - Resume run - Change carrier 13 - Monitor - Handover scrap 100 pcs
210 | TARGET SHORT / NO DISCHARGE | 2021/02/10 | 05:20 | 05:25 | 5 | - P27 No discharge at HV Bias/Etch - Pause P27 - Manual test fire ok - Resume run - Monitor - Handover scrap 100 pcs
209 | DROPPED DISK & SHORT POSITION | 2021/02/11 | 13:00 | 16:20 | 200 | > P5 & P6 GV error or origin. > Carrier No.9/10 stop short position at P7/P6 chamber. > Manual open P5/P6 GV & jog carrier to position. NG > Vent P5 to P8 chamber. - Found 2pcs drop disk at P8 F2/R2 target. - Found 2pcs drop disk at P7 chamber. - Check CCTV & found double disk before sputter. ( Both Pos double disk ) > Check P6 & P7 chamber bearing.Ok > Pump down & clear disk. > Inform Engineer & activate early youtec change. ( Wait R&D to confirm ) > Vent LD to P2, P5 to P8, P19, P24 to P26 & ULD chamber. > Manual clear LD T-disk. > Change ULD PUB. > Service LD & ULD All ID/OD contact. > Clean up LD & ULD chamber. > Change P2, P5, P6, P7, P8 & P19 vacuum shield. > Change P24 M-Etch filament. > Change P26 youtec gun. > Change carrier No.6 to 12. > Pump down & leak check. NG - Found P26 F2 youtec anode leak. - Service & change O-ring.Ok > Update youtec check list.Ok > Manual test fire P2 to P8 & P19 target.Ok > Air-exhaust youtec toulene 3600sec. > Handover production. Scrap 64pcs disk New P24 Gun : ME-01 Old P24 Gun : ME-01 New P26 Gun : 07 Old P26 Gun : 01
203 | OTHERS (MACHINE TROUBLE) | 2021/02/11 | 22:10 | 22:20 | 10 | >> Prod request to swap back P13 - P16 HV cables >> Swap back P13 - P14 and P15 - P16 HV cables >> Test fire.OK >> Heat run >> Handover
203 | DROP DISK DETECTED AT C1 | 2021/02/11 | 19:00 | 19:30 | 30 | > C1 Pos1 detect drop disk ( Carrier No.19 ). - During dummy run. > Pause machine. > Vent LD & C1 chamber. > Clear C1 1pcs drop disk. > Adjust LD Both ARM Pos1 mechanical alignment. > Pump down & leak check.Ok > Resume run & monitor alignment.Ok > Handover production. 0 scrap disk
210 | OTHERS (MACHINE TROUBLE) | 2021/02/11 | 10:00 | 10:40 | 40 | > P28 TCG or VAC SW was turned off in MV open. > Off LD process & clear disk. > Manual clear LD T-disk. > Vent P28 ICP chamber. > Change P28 TC Gauge. > Change P28 TC Gauge cable. > Perform P28 chamber full leak check. No leak > Handover production. Scrap 64pcs disk
210 | SPT CONVEYOR HANG | 2021/02/11 | 12:20 | 12:25 | 5 | > Production inform sputter conveyor hang. - Machine stop LD no disk supply. > Found LD Pos2 conveyor cassette slanted. - Adjust the cassette to position.Ok > Resume run & handover production. Scrap 100pcs disk
209 | OTHERS (MACHINE TROUBLE) | 2021/02/11 | 06:10 | 06:30 | 20 | - P26 youtec R1-1 G.line heater tempearture alarm. - R1 temperature low - Adjust R1 thermocouple position - Redepo - Monitor - Handover
203 | REGEN | 2021/02/11 | 08:30 | 17:30 | 540 | > Take over the machine. > Fully stop machine and copy all datas needed. > Vent full system and call out all carriers. > Stop and purge all cryopumps and stop all turbopumps. > Remove GVs and GV covers for P23, P24, C4, P26, P10 > Remove all youtec guns, youtec guns and shield parts. > Check and change all faulty bearings. > Service all chambers, GVs, GV covers and mv o-rings. > Perform kiv activities -Collect S-BAT vibration data - 3 cycles X -Toulene canister weight : 16.30 KG -Change Unload Vacuum motor -Change P5 TDU -Change P3 TDU -Change P28 GV Cover secure block to modify type -Reset Master PLC -Check P23 & 24 & 26 back latch at behind chamber coupling side -Change P11 Bias Unit > Check all bias springs' condition contact alignment. > Start all turbopumps. > Check all cryopumps' compressors' helium level. > Install all removed GVs and GV covers > Mount all targets, youtec guns and shield parts. > Check all chambers' rail alignment by using 0.1mm york carrier. > Check all chambers' shield parts' particles by using UV torch > Insert 1.5mm carrier to check scratches. > Insert all new carriers and pump down all chambers. > Perform internal leak check.OK > Perform External leck check . NG -Uld Vac gv O ring leak -P4 relief valve leak > Autorun and test fire. > Check all TDU vibration. > Heat run with toulene air-exhuast for 300s > Monitor alignment > Handover to Production ================================== Regen IC : Tan Sin Choon, Steven Chung HLL to P5 : Yang mh, Kong dy ( Liew se) P6 to C2 : Lee tw P10 to P14 : Tay kh P15 to P18 : Sun xw P19 to P23 : Chan sl P24 to VTC : Yap ym, Zhang jg GV : Jin fei Ld, Uld, P0 : Koh ch, Wilson Chan, Wang z m KIV : Tan sc, Tan ch, Choong hy Rot : Koh ch, Wang zm P24 Cap etching New : CE-02 Old : CE-05 P26 Youtec New : 18 Old : 17
205 | CONVERSION/PLAN DOWN | 2021/02/12 | 08:30 | 20:10 | 700 | > Take over the machine. > Fully stop machine and copy all datas needed. > Vent full system and call out all carriers. > Stop and purge all cryopumps and stop all turbopumps. > Remove all targets and centre shields > Check and change all faulty bearings. > Perform kiv activities -Chg original P12 cryopump 10 -Load and Unload conversion back to 3.5" 25mils -Install all process with UV lamp(heater no need) -Install double air vent valve for all with single valve -Install Load & Unload wire pick -Install 2nd air vent valve for those new chambers. -Change VTC and Uld TDU unit -Toluene canister weight : 12.44KG > Perform Conversion TM Spacer P19> 55/55mm P23> 54/54mm Pumps Remove P1 10"JKN Enhanced Install P1 with 8" pump Install P18 with 10"pump Swap P2 10" pump with P20 8" pump Swap P6 10 JKN Enhanced pump with P14 10" pump Swap P9 10 JKN Enhanced pump with P22 10" pump > Install UV lamp at P10 and P18 > Install 300sccm Agon at P8 MFC1 > Remove P15 and P17 MDX500s > Continue Next day
204 | TARGET SHORT / NO DISCHARGE | 2021/02/12 | 11:00 | 11:05 | 5 | > P21 F1/R1/R2 No Discharge. - Carrier No.99 at P20 chamber. > Resume run & monitor.Ok > Inform Engineer ( Activate P21 CM Gauge if error again ). > Handover production. Scrap 100pcs disk
204 | DROP DISK DETECTED AT C2 | 2021/02/12 | 08:45 | 08:50 | 5 | > C2 Pos2 detect drop disk -Carrier No.1 *2 time. > C3 Pos2 detect drop disk -Carrier No.1 *2 time. - New Carrier > Change carrier No.1. > Handover production. 0 scrap disk
204 | LD VAC GV NOT FULLY OPENED | 2021/02/12 | 05:50 | 06:50 | 60 | ..Load vacc gv not fully open ..Chg Sub chamber pressure switch and TC gauge ..Run and Monitor scrap 200disk
203 | OTHERS (MACHINE TROUBLE) | 2021/02/12 | 22:50 | 23:45 | 55 | >> Line EA inform have double disk after sputter >> Monitor alignment >> Clear disk and fully stop machine >> Vent ULC >> Adjust alignment >> Pump down >> Input dummy >> Monitor alignment.OK >> Handover Scrap disk : 0
208 | HV BIAS/ETCH OUT OF LIMITS | 2021/02/12 | 21:55 | 22:05 | 10 | >> P0 bias no discharge >> Reset CC link >> Test fire.OK >> Resume run >> Handover Scrap disk : 100
208 | HV BIAS/ETCH OUT OF LIMITS | 2021/02/12 | 03:50 | 04:05 | 15 | >> P0 bias no discharge >> Zero CM gauge.OK >> Resume run >> Monitor >> Handover Scrap disk : 100
210 | SPT CONVEYOR HANG | 2021/02/12 | 07:45 | 08:00 | 15 | >> Spt conveyor hang >> Found disk at conveyor >> Remove disk >> Resume run >> Handover Scrap disk : 100
209 | TACT TIME UNSTABLE | 2021/02/12 | 13:00 | 13:05 | 5 | > Production inform sputter tact time slow ( slot 25 ). > Adjusr LD slow rough timing from 36.6s to 34.8s. > Monitor tact time.Ok > Handover production. 0 scrap disk
211 | MV SPACER/MV BOLT CHANGE | 2021/02/12 | 14:30 | 14:35 | 5 | > R&D request change P21 MV Spacer back to original. > Input 4 empty cassette & pause machine. > Change P21 MV Spacer from 3mm to 8mm. > Adjust MV sensor.Ok > Handover R&D. 0 scrap disk
211 | MV SPACER/MV BOLT CHANGE | 2021/02/12 | 13:55 | 14:00 | 5 | > R&D request to change P21 MV Spacer. > Input 4 empty cassette & pause machine. > Change P21 MV Spacer from 8mm to 3mm. > Adjust MV sensor.Ok > Handover R&D. 0 scrap disk
209 | MV SPACER/MV BOLT CHANGE | 2021/02/12 | 20:20 | 20:30 | 10 | >> Prod request to change P7 MV spacer >> Input empty casette >> Change P7 MV spacer from 0mm to 0.3mm >> Resume run >> Handover
209 | MV SPACER/MV BOLT CHANGE | 2021/02/12 | 16:55 | 17:00 | 5 | > Production request change P7 MV Spacer back to original. > Input 4 empty cassette & pause machine. > Change P7 MV Spacer from 0.3mm to 0mm. > Check MV sensor.Ok > Handover production. 0 scrap disk
209 | MV SPACER/MV BOLT CHANGE | 2021/02/12 | 11:10 | 11:15 | 5 | > Production request to change P7 MV Spacer. > Input 4 empty cassette & pause machine. > Change P7 MV Spacer from 0mm to 0.3mm. > Check MV sensor.Ok > Handover production. 0 scrap disk
205 | CONVERSION/PLAN DOWN | 2021/02/13 | 08:20 | 20:00 | 700 | > Start all turbopumps. > Do the unload alignment and unload epson robot alignment > Mount all targets, youtec guns and shield parts. > Check all chambers' rail alignment by using 0.1mm york carrier. > Check all chambers' shield parts' particles by using UV torch > Insert 1.5mm carrier to check scratches. > Insert all new carriers and pump down all chambers. > Perform internal leak check.OK > Perform external leak check.NG -Found P13 GV cylinder bellow leak Change New GV cylinder New K-S-S4S-0027 Old K-S-S413-0314 -Found P22,P28 and load GV cylinder seal surface leak -Service P22,P28 and load GV cylinder o-ring.ok > Do the HV cable check > Hand over next day HLL to P5 : Lee T W P6 to C2 : Jin Fei P10 to P13 : Lin Z G P14 to P17 : Tham C K P18 to P21 : Zhu X H P22 to VTC : Zhang J G,Yap Y M LD,ULD & P0 : Wang ZM,Roy Wee P24 New youtec Gun : CE-07 P26 Youtec Gun : 10
210 | OTHERS (MACHINE TROUBLE) | 2021/02/13 | 05:00 | 07:00 | 120 | ..Load gv orign error ..Vent load clear drop disk ..Chg 2 carrier ..Check and adjust load alignment ..Pumpdown leak check ..Run and Monitor Scrap 100disk
211 | OTHERS (MACHINE TROUBLE) | 2021/02/13 | 23:40 | 00:15 | 35 | >> P6 earth cylinder remain on >> Input empty cassette >> Adjust bias grounding sensor.OK >> Resume run >> Handover
211 | MV SPACER/MV BOLT CHANGE | 2021/02/13 | 16:50 | 17:40 | 50 | > R&D request to change MV Spacer. > Change P10 MV Spacer from 3.5mm to 1.5mm. > After sample run. > Change P9 from 0mm to 2mm. > After sample run. > Change both MV Spacer to original. > Check MV sensor.Ok > Handover R&D. 0 scrap disk
209 | PCVD YOUTEC CHANGE (TROUBLE) | 2021/02/13 | 11:00 | 14:40 | 220 | > Production request for youtec change. > Clear disk & stop machine. > Perform Full system leak check. - P18 internal leak - P24 & P27 vent valve leak > Air-exhaust youtec chamber 300sec. > Vent ULD to HLL, P18, P19 & P24 to P27 chamber. > Change ULD PUB. > Service LD & ULD All ID/OD contact. > Clean up LD & ULD chamber. > Change P18 & P19 vacuum shield. > Change P24 M-Etch Gun. > Change P26 youtec gun. > Change P27 vacuum shield. > Change P24, P26 & P27 Bias Spring. > Check & adjust P24/P26/P27 Bias Spring contact alignment. > Change P18 Gate valve. > Change P24 & P27 double vent valve. > Change carrier No.24 to 34. > Pump down & leak check.Ok > Perform P18 GV internal leak check.Ok > Update youtec check list.Ok > Manual test fire P18 & P19 target.Ok > Manual test fire VHF chamber.Ok > Air-exhaust youtec toulene 3600sec. > Handover production. 0 scrap disk New P24 Gun : ME-03 Old P24 Gun : ME-01 New P26 Gun : 01 Old P26 Gun : 07
208 | OTHERS (MACHINE TROUBLE) | 2021/02/13 | 16:20 | 16:30 | 10 | > Production inform youtec F2 IP low ( 1000 ). - During dummy run > Check youtec IP cable.Ok > Off youtec process & reset youtec controller. > Handover production. 0 scrap disk
208 | OTHERS (MACHINE TROUBLE) | 2021/02/13 | 16:55 | 17:35 | 40 | > Production inform youtec IP moving up slow. > Inform Engineer & change dpf to 0.5W. > Wait IP reach 1140 & change dpf to 0.2W. > Handover production. 0 scrap disk
209 | BARATRON CALIBRATION | 2021/02/13 | 17:30 | 17:35 | 5 | > Production request to zeroing P7 CM Gauge. - During dummy run. > Off heater & pause machine. > Zeroing P7 CM Gauge. > Handover production. 0 scrap disk
203 | ID CONTAMINATION | 2021/02/13 | 15:25 | 15:40 | 15 | > Dummy run & pause machine. > Adjust LD Both ARM Stn.32 & 35 increase 400 pulse. > Rot. Pos1 retract 80 pulse. > Rot. Pos2 retract 60 pulse. > Resume run & monitor.Ok > Handover production. 0 scrap disk
205 | OTHERS (MACHINE TROUBLE) | 2021/02/14 | 22:50 | 23:05 | 15 | - Half stop machine - Pause C1 - Origin C1 OK - Resume run - Monitor - Found drop disk at LD - Change carrier no 1 - Handover
211 | OTHERS (MACHINE TROUBLE) | 2021/02/14 | 21:55 | 22:10 | 15 | - Half stop machine - Pause P26 - Zero P26 CM - RD request to change P26 sliding mv from 21.11 to 17.55mm - Resume run - Monitor - Handover
203 | OTHERS (MACHINE TROUBLE) | 2021/02/14 | 11:50 | 12:05 | 15 | P10 Heater main switch was turned off for process time limit over. - Resume & run. NG - Reset LD sub-ch pressure switch - Resume & run - Monitor - Handover - Monitor - Handover scrap disk 100pcs
203 | OTHERS (MACHINE TROUBLE) | 2021/02/14 | 17:50 | 18:00 | 10 | >> Prod request to swap P13 - P14 HV cables >> Swap P13 - P14 >> Test fire.OK >> Heat run >> Handover
208 | OTHERS (MACHINE TROUBLE) | 2021/02/14 | 18:50 | 19:10 | 20 | >> Prod request to swap back P13 - P14 HV cables >> Swap P13 - P14 >> Test fire.OK >> Heat run >> Handover
211 | OTHERS (MACHINE TROUBLE) | 2021/02/14 | 21:05 | 21:15 | 10 | - Half stop machine - RD request to change P10 mv spacer from 3.5 to 1.5mm - Resume run - Monitor - Handover
205 | CONVERSION/PLAN DOWN | 2021/02/14 | 08:30 | 19:00 | 630 | > Take over machine > Input dummy disk to minitor alignment.NG -Ld double disk -Ld PP robot Vibrate -Ld PP robot wire pick snap X 3 > Clear disk and re do Ld and uld alignment > Change Ld and Uld Application numbers from 468 to 669 > Check Ld and Uld Speed and parameter setting > Change C2 GV due to internal leak > Perform Functional test > Perform S bat vibration data > Change P23 TM spacer from 54 mm to 56 mm( Last min request from Engineer) > Change P24 Cap Etching MV spacer from 10mm to 6mm (Last min request from Engineer) > Change P27 and P28 MFC 1 From 200sccm to 300sccm (Last min request from Engineer) > Remonitor Ld and Uld alignment.NG -Uld aliignment NG -Adjust Uld pulse. NG -Vent and adjust Uld alignment > Handover to Production P24 Cap Etching New : CE-07 P26 Youtec New : 10
205 | OTHERS (MACHINE TROUBLE) | 2021/02/14 | 20:25 | 20:45 | 20 | - Fully stop machine - Prod request to change P7 mv spacer from 0 to 0.3mm - Dummy run - Monitor alignment OK - Handover
211 | MV SPACER/MV BOLT CHANGE | 2021/02/14 | 19:25 | 19:35 | 10 | > R&D request to change MV Spacer. > Change P10 MV Spacer from 1.5mm to 3.5mm. > Handover R&D.
211 | MV SPACER/MV BOLT CHANGE | 2021/02/14 | 16:05 | 16:15 | 10 | > R&D request to change MV Spacer. > Change P10 MV Spacer from 3.5mm to 1.5mm. > Handover R&D. 0 scrap disk
211 | MV SPACER/MV BOLT CHANGE | 2021/02/14 | 01:05 | 01:40 | 35 | >> RD request to change P10 MV spacer >> Input empty cassette >> Change P10 MV spacer from 3.5mm to 1.5mm >> Resume run for 20 mins >> Change back P10 MV spacer back to 3.5mm >> Resume run >> Handover
208 | OTHERS (MACHINE TROUBLE) | 2021/02/14 | 09:25 | 10:40 | 75 | - Clear disk - Fully stop machine - Vent ULD, P24 & P26 chmabers - Change ULD pick up button - Change P23 cap etch gun - Change P26 youtec gun - Pump down & leak check - Heat run P23 cap etch old ME-05 new ME-06 P26 youtec gun old 16 new 14
211 | PCVD YOUTEC CHANGE (TROUBLE) | 2021/02/15 | 09:30 | 11:45 | 135 | - Take over form night shift - Fully stop machine - Vent P1, P3, LD/ULD, P23 & P26 chambers - Change P26 CVD gun - Change P23 Cap Etch - Change glass panel P28 LIA Ar Knocking - - P1 SUL Clean up and change Vacuum Parts - Change pickup button and clean up all contact points - Clean up load/unload sub-chambers - Change Pos2 P3 (UL) target - Change P1 targets - Pump down & leak check - Update check list - Heat run P23 old ME-04 new ME-02 P26 old 02 new 04
210 | PCVD YOUTEC CHANGE(SCHEDULED) | 2021/02/15 | 13:30 | 15:40 | 130 | - Fully stop machine - Vent ULD, P25, P26 & P27 chambers - Change Youtec and cap etch - Change ULD PUB - Change CTC noise filter - Chg P27 Bias Matching box - Change P27 bias spring & shields - Check & adjust P27 bias alignment - Change LD Vacuum motor up1 speed from 1 to 1000 - Pump down - Perform leak check - Update youtec check list - Heat run old youtec 09 new youtec 08 old Cap etch CE-04 new cap etch CE- 03
208 | OTHERS (MACHINE TROUBLE) | 2021/02/15 | 08:00 | 10:00 | 120 | - Take Over From Night Shift - Clear LD And ULD Chamber Disk - Check P0 Chamber Bearing , Change RB2 & RB6 - Change Carrier 6, 12,13 & 14 Carrier - Run And Monitor - Fine Tune C1, C2 - Heat Run - Hand Over R&D
204 | OTHERS (MACHINE TROUBLE) | 2021/02/15 | 06:40 | 08:00 | 80 | - P26 F2 cathode broken - Check short NG - Perform youtec change - Vent P2, P3, P4, and P26 - Remove youtec guns and vacuum shield parts - Handover dayshift Scrap 100pcs
204 | OTHERS (MACHINE TROUBLE) | 2021/02/15 | 12:40 | 13:10 | 30 | >> Prod request to swap back P13 - P16 HV cables >> Swap back P13 - P14 and P15 - P16 HV cables >> Test fire.OK >> Heat run >> Handover
204 | PCVD YOUTEC CHANGE (TROUBLE) | 2021/02/15 | 08:00 | 09:10 | 70 | - Takeover form night shift > Change P2, P3, P4 & P7 vacuum shield. > Change P26 Youtec Gun. > Pump down & leak check. > Swap below controller for high power : MDX 500 3K P14 < --- > P13 P16 < --- > P15 > Swap chamber HV-cable. > Reset P13 to P16 controller. > Update youtec check list.Ok > Manual test fire P2 to P7 & P13 to P16 target.Ok > Handover production. 0 scrap disk New P26 Gun : 05 Old P26 Gun : 19
208 | OTHERS (MACHINE TROUBLE) | 2021/02/15 | 01:00 | 01:10 | 10 | - Pause P0 - Manual test fire OK - Resume run - Change carrier no 24 - Monitor - Handover Scrap 100pcs
208 | OTHERS (MACHINE TROUBLE) | 2021/02/15 | 00:10 | 00:30 | 20 | - Pause P0 - Manual test fire OK - Reset controller and cc link - Resume dummy run - Monitor - Handover
203 | ALIGNMENT MONITORING | 2021/02/15 | 11:45 | 12:00 | 15 | Alignment Monitoring Adjust Load PP Arm A 31-36 retract 250 pulse. Adjust Load PP Arm B 31-36 retract 100 pulse. Monitor alignment OK. Handover.
205 | ALIGNMENT MONITORING | 2021/02/15 | 08:45 | 12:10 | 205 | - Monitor LD/ULD alignment - Clear disk & fully stop machine - Vent LD/ULD chambers - Redo LD/ULD alignment - Pump dowm & leak check - Heat run
211 | OTHERS (MACHINE TROUBLE) | 2021/02/15 | 20:45 | 22:00 | 75 | - Rd request to zero CM P26 - Half stop machine - P26 zero CM NG - Resume run encounter Uld pp robot cannot home - Home using CDM NG - Fully stop machine - Clear disk - Dummy run - Adjust sliding mv from 17.33 to 18.26mm - Monitor - Handover
205 | OTHERS (MACHINE TROUBLE) | 2021/02/15 | 03:20 | 04:00 | 40 | - P24 Designated process is disblaed due to opened interlock. - Check and compare with L209 settings - Found out initial 2 cc link initial fcvd never activate - Enable fcvd and write station no, i/o no and register no - P26 MV is not at half-opened position. - Pause P26 - Adjust mv sensor OK - Resume run - Monitor - Handover
208 | OTHERS (MACHINE TROUBLE) | 2021/02/15 | 07:40 | 08:00 | 20 | - Resume OK - Off Ld - Clear disk - Call out carrier no 6 - Handover dayshift Scrap 100pcs
208 | OTHERS (MACHINE TROUBLE) | 2021/02/16 | 00:20 | 00:30 | 10 | - Pause P0 - Manual test fire OK - Resume run - Monitor - Handover Scrap 100pcs
210 | DROP DISK DETECTED AT C1 | 2021/02/16 | 20:30 | 21:25 | 55 | - Process off Ld - Clear disk - Vent LD and C1 - Check and clear out the disks drop - Change carrier no 17 - Rough down - Dummy run - Monitor - Handover Scrap 100pcs
210 | DROP DISK DETECTED AT C2 | 2021/02/16 | 21:35 | 22:15 | 40 | - Input empty cassette - Vent C1 and C2 - Check and clear out the disk drop at C1 - Change carrier no 24 - Rough down - Dummy run - Monitor - Increase Ld arm A and arm B stn 32 and stn 35 by 200 pulse - Handover
210 | INVALID COMMAND @ LD PP ROBOT | 2021/02/16 | 16:00 | 17:15 | 75 | LC Reception from P-ROBOT waiting timeout. - Found LD pp-robot crash - Fully stop machine - Clear all disk at LD/ULD chamber - Check & adjust LD alignment - Pump down & leak check - Continue dummy run - Pause LD chamber - Adjust LD alignment pulse Arm A & B retract 200 pulse Arm A & B stn 32 & 35 increase 100 pulse - Monitor - Handover scrap 100 disk
211 | OTHERS (MACHINE TROUBLE) | 2021/02/16 | 04:00 | 04:15 | 15 | - Rd request to change P10 mv spacer - Input empty cassette - Half stop machine - Pause P10 - Change P10 mv spacer from 3.5mm to 1.5mm - Resume run - Monitor - Handover
205 | ALIGNMENT MONITORING | 2021/02/16 | 14:15 | 14:25 | 10 | -Input 4 cst empty cst -Off heater 1&2 Half stop & pause load process -Retract load Arm A & B 200 pulse -Increase Load Arm A & B 32/35 300pulse Resume run monitor alignment OK. Handover
211 | OTHERS (MACHINE TROUBLE) | 2021/02/16 | 05:15 | 05:30 | 15 | - Rd request to change P10 mv spacer - Input empty cassette - Half stop machine - Pause P10 - Change P10 mv spacer from 1.5mm to 3.5mm - Resume run - Monitor - Handover
211 | OTHERS (MACHINE TROUBLE) | 2021/02/16 | 10:20 | 11:25 | 65 | - Clear Disk Fully stop Machine - Vent VTC To P0 - Found 1 Dropped Disk In ULD Chamber With Scratches - Remove DD And Service ULD Chamber - Pump Down Vented Chambers - Load Arm A & B STN 32 & 35 Increase 300 Pulse - Heat Run -Hand Over R&D
211 | OTHERS (MACHINE TROUBLE) | 2021/02/16 | 13:25 | 13:35 | 10 | - Rd request to change P10 mv spacer - Input empty cassette - Half stop machine - Pause P10 - Change P10 mv spacer from 3.5mm to 1.5mm - Resume run - Monitor - Handover
211 | OTHERS (MACHINE TROUBLE) | 2021/02/16 | 16:00 | 16:15 | 15 | - Rd request to change P10 mv spacer - Input empty cassette - Half stop machine - Pause P10 - Change P10 mv spacer from 1.5mm to 3.5mm - Resume run - Monitor - Handover
210 | OTHERS (MACHINE TROUBLE) | 2021/02/16 | 23:35 | 01:15 | 100 | - Off Ld - Clear disk - Vent Ld - Remove drop disk - Change PUB - Check and adjust Ld alignment - Rough down - Dummy run - Monitor - Handover Scrap 100pcs
203 | OTHERS (MACHINE TROUBLE) | 2021/02/16 | 03:55 | 04:05 | 10 | - Pause P13 - Manual test fire OK - Resume run - Monitor - Handover Scrap 100pcs
205 | OTHERS (MACHINE TROUBLE) | 2021/02/16 | 08:50 | 09:15 | 25 | - Swap P28 F1 & F2 ICP cable . ( F1 readback 1.37) - Swap back cable - Fine tune P28 F1 tune /load setting - Monitor
205 | BARATRON CALIBRATION | 2021/02/16 | 08:40 | 08:50 | 10 | > Production request to zeroing P7 CM Gauge. - During dummy run. > Off heater & pause machine. > Zeroing P7 CM Gauge. > Handover production. 0 scrap disk
205 | BARATRON CALIBRATION | 2021/02/16 | 09:30 | 09:40 | 10 | > Production request to zeroing P28 CM Gauge. - During dummy run. > Off heater & pause machine. > Zeroing P28 CM Gauge. > Handover production. 0 scrap disk
211 | OTHERS (MACHINE TROUBLE) | 2021/02/16 | 01:20 | 01:55 | 35 | - Rd request to change P10 mv spacer - Half stop machine - Pause P10 - Change P10 mv spacer from 1.5mm to 3.5mm - Resume run - Carrier short position due to drop disk at Uld - Vent Uld - Clear disk - Resume run - Monitor - Handover
210 | WATER COOLING REMAINS OFF | 2021/02/16 | 13:15 | 13:25 | 10 | - P25 F1 water cooling remain off - Check & adjust water flow rate from 1.5 to 2.6 - Resume & run - Monitor - Continue production scrap 100 disk
203 | CARRIER STOP AT SHORT POSITION | 2021/02/16 | 12:35 | 13:00 | 25 | CTC carrier stop short position at transfer - Resume & run - Input dummy run - Closed CTC GV - Resume & run - Monitor - Change carrier no 3 - Handover scrap 100 disk
211 | MV SPACER/MV BOLT CHANGE | 2021/02/17 | 14:40 | 14:50 | 10 | > R&D request to change P10 MV Spacer. > Input 4 empty cassette & pause machine. > Change P10 MV Spacer from 1.5mm to 3.5mm. > Check MV sensor.Ok > Handover R&D. 0 scrap disk
211 | MV SPACER/MV BOLT CHANGE | 2021/02/17 | 12:30 | 12:40 | 10 | > R&D request to change P10 MV Spacer. > Input 4 empty cassette & pause machine. > Change P10 MV Spacer from 3.5mm to 1.5mm. > Check MV sensor.Ok > Handover R&D. 0 scrap disk
211 | OTHERS (MACHINE TROUBLE) | 2021/02/17 | 02:45 | 03:00 | 15 | - Rd request to change P10 mv spacer - Input empty cassette - Half stop machine - Pause P10 - Change P10 mv spacer from 1.5mm to 3.5mm - Resume run - Monitor - Handover
211 | OTHERS (MACHINE TROUBLE) | 2021/02/17 | 01:00 | 01:15 | 15 | - Rd request to change P10 mv spacer - Input empty cassette - Half stop machine - Pause P10 - Change P10 mv spacer from 3.5mm to 1.5mm - Resume run - Monitor - Handover
210 | OTHERS (MACHINE TROUBLE) | 2021/02/17 | 21:50 | 22:00 | 10 | >> Protection (cathode cooling water F) OFF under HV-ON >> Found F1 water level low >> Off/on water >> Check water level.OK >> Resume run >> Handover Scrap disk : 100
210 | OTHERS (MACHINE TROUBLE) | 2021/02/17 | 08:20 | 08:25 | 5 | > Engineer request to off F-Clamp. > Deactivate F-Clamp. > Check PPH.Ok > Handover production. 0 scrap disk
210 | OTHERS (MACHINE TROUBLE) | 2021/02/17 | 02:55 | 03:00 | 5 | - Pause CTC - Resume carrier OK - Close CTC GV - Resume run - Monitor - Handover Scrap 100pcs
209 | OTHERS (MACHINE TROUBLE) | 2021/02/17 | 22:20 | 22:30 | 10 | >> Prod request to deactivate - P10, P11, P22 and P23 bias - P8 and P23 MFC3 >> Input empty cassette >> Deactivate P10, P11, P22 , P23 bias and P8, P23 MFC3 >> Resume run >> Handover Scrap disk : 0
209 | OTHERS (MACHINE TROUBLE) | 2021/02/17 | 19:45 | 20:00 | 15 | > P21 R2 high voltage off during process. - During dummy run > Reset P21 Cc-link & controller. NG > Change P21 R2 Cc-link. > Resume run & test fire.Ok > Handover production. 0 scrap disk
209 | OTHERS (MACHINE TROUBLE) | 2021/02/17 | 15:30 | 18:00 | 150 | > Clear disk & stop machine. > Vent C2 to P11, P22 & P23 chamber. > Install P11 & P22 Bias Cylinder. > Install P10, P11, P22 & P23 Bias Spring. - Check & adjust Bias contact alignment.Ok > Install P8 Gas3 ArO2 MFC ( 10sccm ). > Install P23 N2 MFC ( 200sccm ). > Change P10, P11, P22 & P23 vacuum shield. > Swap Bias chamber junction Box. - P10 take from P12 - P22 take from P13. > Update initial 2 setting. > Change carrier No.34, 1 & 2. > Pump down & leak check.Ok > Perform P8 Gas3 & P23 Gas3 MFC leak check.Ok > Manual test fire P10, P11, P22 & P23 target.Ok > Manual test fire P10, P11, P22 & P23 Bias.Ok > P12 R1 RMC does not rotate. - Change P12 R1 RMC driver.Ok > Handover production. 0 scrap disk
203 | OTHERS (MACHINE TROUBLE) | 2021/02/17 | 08:20 | 08:30 | 10 | > Production request to swap back original controller after high power. > Swap below controller after high power : MDX 500 3K P14 < --- > P13 P16 < --- > P15 > Swap chamber HV-cable. > Reset P13 to P16 controller. > Manual test fire & check at controller side.Ok > Handover production. 0 scrap disk
203 | OTHERS (MACHINE TROUBLE) | 2021/02/17 | 02:00 | 04:30 | 150 | - P26 F2 filament broken - Check short NG - Early youtec change schedule - Off Ld - Clear disk - Vent P2, 3, 4, 7, 24 and 26 - Change P3 and P4 targets - Change P2, 3, 4, and 7 vacuum shield parts - Change new cap etch and youtec gun - Swap P13<->P14 and P15<->P16 HV cables - Rough down - Manual test fire - Leak check - Heat run - Air exhaust - Handover youtec new:17 old:18 cap etch new:02 old:05
203 | OTHERS (MACHINE TROUBLE) | 2021/02/17 | 00:05 | 01:50 | 105 | - Found Ld x-fer robot crash at sub - Off Ld clear disk - Vent Ld - Check and adjust Ld x-fer robot alignment - Check Ld epson robot alignment - Dummy run - Monitor - Handover Scrap 100pcs
209 | TARGET SHORT / NO DISCHARGE | 2021/02/17 | 08:00 | 08:35 | 35 | > Take over from night shift. > Vent P8 chamber. - Target ID peel off. > Service All target ID. > Change P8 vacuum shield. > Pump down & leak check.Ok > Manual test fire P8 target.Ok > Handover production. 0 scrap disk
209 | TARGET SHORT / NO DISCHARGE | 2021/02/17 | 07:10 | 08:00 | 50 | - Pause P8 - Manual test fire NG - Check short NG - Off Ld - Clear disk - Uld pp robot hang due to drop disk below pp robot cannot move - Vent Uld - Remove drop disk - Resume clear disk - Vent P8 - Handover dayshift Scrap 100pcs
202 | INVALID COMMAND @ ULD XFER | 2021/02/17 | 09:45 | 10:30 | 45 | > ULD Invalid command was executed to X-Robot. - ULD X-Fer Robot crash at sub chamber. - Found production clear disk not finish ( Left 1pcs at sub chamber ) > Fully stop machine. > Vent LD & ULD chamber. > Clear LD & ULD dummy disk. > Check ULD X-fer Robot alignment.Ok > Pump down & leak check.Ok > Auto run & clear disk. > Dummy run & monitor alignment.Ok > Handover production. 0 scrap disk
210 | ALIGNMENT MONITORING | 2021/02/17 | 09:15 | 09:30 | 15 | > Input 4 empty cassette & pause machine. > Adjust LD Both ARM Stn.31 to 36 extand 400 pulse. > Dummy run & monitor alignment.Ok > Handover production. 0 scrap disk
211 | IMPROVEMENT & MODIFICATION | 2021/02/17 | 14:50 | 15:30 | 40 | RD Request Swap P27 F1 with P24 F2 ICP matching Box -Remove both chamebr matching Box -Set Capacitor according to required settings. Install back matching box. Test fire OK Check P24 & P27 firing pwr Vs light readback tally. (increase pwr light readback increase) Handover RD
210 | CARRIER STOP AT SHORT POSITION | 2021/02/17 | 17:10 | 18:00 | 50 | > Carrier No.32 stop short position at P1 chamber. > Check P1 chamber A, C, MID & E sensor.Ok > Resume run & monitor.NG > Carrier No.34 stop short position at P1 chamber. > Vent LD to P1 chamber. > Check C1 & P1 chamber bearing.Ok > Check & adjust C1/P1 rail alignment. > Manual clear LD T-disk. > Pump down & leak check.Ok > Off LD process & clear disk. > Adjust P1 transfer motor vibration. > Handover production. Scrap 164pcs disk
202 | PCVD YOUTEC CHANGE(SCHEDULED) | 2021/02/18 | 11:40 | 13:50 | 130 | > Production inform youtec F1 filament snap. > Off LD process & clear disk. > Air-exhaust youtec chamber 300sec. > Vent HLL to P5, P19, LD & ULD chamber. > Change ULD PUB. > Clean up LD & ULD chamber. > Service LD & ULD All ID/OD contact. > Change P3 & P5 target. > Change P2, P3, P4 & P5 vacuum shield. > Change P19 Youtec Gun. > Change carrier No.26, 27 & 28. > Pump down & leak check.Ok > Update youtec check list.Ok > Manual test fire P2 to P6 target.Ok > Handover production. Scrap 64pcs disk New P19 Gun : 13 Old P19 Gun : 06
203 | OTHERS (MACHINE TROUBLE) | 2021/02/18 | 05:55 | 06:40 | 45 | >> P10 Heater main switch was turned off for Process time limit over. >> Found conveyor hang >> Home conveyor >> Off load and clear disk >> Clear disk at LC >> Dummy run >> Handover Scra disk : 100
209 | PCVD YOUTEC CHANGE (TROUBLE) | 2021/02/18 | 21:15 | 00:30 | 195 | >> P26 R2 cathode broken >> Check for connectivity.NG >> Clear disk and go for early youtec change >> Vent P2, P19, P24, P26, ULC - LC >> P1 cryopump failure due to leak over >> Service P1 Main valve 0-ring >> Purge and regene P1 pump >> Change P2 targets >> Change P2 and P19 vac shields >> Change P26 CVD gun >> Prod req to change P24 filament >> Found copper rod thread NG >> Change P24 M-etch gun >> Service LC and ULC >> Change Uld PuB >> Pump down >> Leak check.OK >> Test fire P2 and P19.OK >> Heat run >> Handover Scrap disk : 0 New P24 gun : ME-01 Old P24 gun : ME-03 New P26 gun : 09 Old P26 gun : 01
205 | OTHERS (MACHINE TROUBLE) | 2021/02/18 | 01:00 | 01:10 | 10 | >> Prod request to swap P8 and P10 POS1 and POS2 HV cables >> Input empty casstte >> Swap POS1 and POS2 HV cables >> Reset controller >> Test fire.OK >> Resume run >> Handover Scrap disk : 0
205 | OTHERS (MACHINE TROUBLE) | 2021/02/18 | 01:50 | 02:00 | 10 | >> Prod request to swap back P8 and P10 POS1 and POS2 HV cables >> Input empty casstte >> Swap abck POS1 and POS2 HV cables >> Reset controller >> Test fire.OK >> Heat run >> Handover Scrap disk : 0
209 | OTHERS (MACHINE TROUBLE) | 2021/02/18 | 01:10 | 01:20 | 10 | >> Prod request to activate - P10, P11, P22 and P23 bias - P8 and P23 MFC3 >> Input empty cassette >> Activate P10, P11, P22 , P23 bias and P8, P23 MFC3 >> Resume run >> Handover Scrap disk : 0
209 | OTHERS (MACHINE TROUBLE) | 2021/02/18 | 03:50 | 04:00 | 10 | >> Prod request to deactivate - P10, P11, P22 and P23 bias - P8 and P23 MFC3 >> Input empty cassette >> Deactivate P10, P11, P22 , P23 bias and P8, P23 MFC3 >> Resume run >> Handover Scrap disk : 0
210 | OTHERS (MACHINE TROUBLE) | 2021/02/18 | 09:15 | 09:20 | 5 | --Prod feedback new carrier can not in due to carrier change --Found H-LL ATM GV not fully open --Deactive carrier select in --Manual close ATM GV --Re-active carrier select in --Change chrrier # 10 --Handover
211 | OTHERS (MACHINE TROUBLE) | 2021/02/18 | 13:30 | 15:15 | 105 | > R&D request S-Bat Camera check. > Clear disk & auto run. > Select All Auto GV & insert S-Bat carrier. - Found P22 F2/R2 target crack. > Vent P22 chamber. > Check P22 water jacket conditon.Ok > Change P22 Pos2 target. > Change P22 vacuum shield. > Pump down & leak check.Ok > Manual test fire P22 target.Ok > Check P22 chamber water flow rate.Ok > Handover R&D. 0 scrap disk
211 | TARGETS CHANGE | 2021/02/18 | 01:00 | 04:00 | 180 | >> L211 prod request to change P3 and P4 targets and shift P9 bias to P21 >> Fully stop machine >> Vent P3, P4, P9 and P21 >> Change P3 and P4 POS2 targets >> Remove P9 bias >> Install bias at P21 >> Adjust P21 bias contact alignment.OK >> Deactivate P9 bias at Initial 2 >> Activate bias at P21 >> Lay P21 bias HV cable >> Swap P9 and P21 junction box cable >> Change P3, P4, P9 and P21 vac shield >> Change P10 MV spacer from 3.5mm to 1.5mm >> Pump down >> Leak check.OK >> Test fire.OK >> Heat run >> Handover
208 | CONVERSION/PLAN DOWN | 2021/02/18 | 08:30 | 20:10 | 700 | > Take over the machine. > Fully stop machine and copy all datas needed. > Vent full system and call out all carriers. > Stop and purge all cryopumps and stop all turbopumps. > Remove all youtec guns, youtec guns and shield parts. > Check and change all faulty bearings. > Perform kiv activities -Check P1 MV opening -Check all chamber RMC coupling, record & chg those NG ones -Chg P6, 7 & 8 GV cylinder -Perform TDU cotton bud check on P10, 12, 13, 16 & 20 > Perform Conversion Magnetron P1> Blank P3> Install Momentve PBN Heater with 105mm reflector Plate P4> Chg P3 2C to P4 P9> Install Momentve PBN Heater with 105mm reflector Plate P10> Install S Cathode with 2C Magnetron P11> Chg P9 2C to P11 P12> Install 2C Magnetron into S Cathode P13> Install S Cathode with 2C Magnetron P15> Install S Cathode with 2C Magnetron P16> Chg P15 2C to P16 P21> Chg P13 2C to P21 P22> Install S Cathode with 2C Magnetron get from P23 P23> Chg P22 2C to P23 P24> Install Cap Etching CVD with Ceiling Top feed P25> Install Momentve PBN Heater with 105mm reflector Plate TS Spacers P3> 20/20mm P9> 20/20mm P10> 10/10mm P11> 5/5mm P13> 10/10mm P14> 5/5mm P15> 10/10mm P16> 9/9mm P17> 12/12mm P18> 5/5mm P21> 9/9mm P22> 10/10mm P23> 7/7mm P24> 23/23mm P25> 20/20mm Bias P2> Need P4> Need P7> Bias Grounding P24> Need P26> Need P27> Need P0> Disable CM Gauge P5> Need 1 Torr P6> Need 1 Torr P7> Need 1 Torr P8> Need 1 Torr P10> Need 1 Torr P11> Need 1 Torr P12> Need 1 Torr P13> Need 1 Torr P14> Need 1 Torr P15> Need 1 Torr P16> Need 1 Torr P17> Need 1 Torr P18> Need 1 Torr P24> Need 0.1 Torr P26> Need 0.1 Torr P27> Need 1 Torr P28> Need 1 Torr P0> Need 1 Torr TM Spacer P2> 56/56mm P4> 54/54mm P5> 56/56mm P6> 56/56mm P7> 56/56mm P8> 54/54mm P11> 57/57mm P14> 58/58mm P16> 58/58mm P17> 56/56mm P18> 56/56mm P19> 54/54mm P20> 58/58mm P21> 56/56mm P23> 56/56mm MFC Install Argon Charging at P7 Install P7 MFC1 with 1K MFC Install P7 MFC4 with 1K MFC Install P8 MFC1 with 300sccm MFC Install P27 MFC1 with 300Ar MFC Install P27 MFC2 with 300N2 MFC Install P28 MFC1 with 300sccm Ar MFC UV Lamp P4> Install P4 Pos1 P5> Need P6> Need P13> Install P13 Pos1 P15> Install P15 Pos1 P17> Install P17 Pos1 P19> Install P19 Pos1 P21> Need P22> Install P22 Pos1 LC> Need Pumps Swap P4 8"pump with P10 10" pump Swap P5 8"pump with P16 10" pump Swap P6 10"JKN Enhanced pump with P8 10" pump Install P22 with 10" JKN Enhanced > Continue Next Day P6 Pumps New : K-S-S4S-0007 Old : K-S-S413-0150 P7 Pumps New : K-S-S413-0279 Old : K-S-S413-0138 P8 Pumps New : K-S-S413-0074 Old : K-S-S413-0161
209 | IMPROVEMENT & MODIFICATION | 2021/02/18 | 19:15 | 19:20 | 5 | > Production request deactivate P8 & P23 Gas3. - During dummy run > Off chamber heater. > Update Initial 2 setting. - Deactivate P8 ArO2 Gas3. - Deactivate P23 N2 Gas3. > Resume run & handover production. 0 scrap disk
209 | IMPROVEMENT & MODIFICATION | 2021/02/18 | 15:15 | 15:20 | 5 | > Production request to activate P8 & P23 Gas3. - During dummy run > Off chamber heater. > Update Initial 2 setting. - Activate P8 ArO2 Gas3. - Activate P23 N2 Gas3. > Resume run & handover production. 0 scrap disk
211 | SPT CONVEYOR HANG | 2021/02/18 | 11:30 | 12:30 | 60 | > R&D inform sputter conveyor hang. - During dummy run. > Clear conveyor cassette & home.Ok > Resume run & monitor. NG > Error ULD carrier remain unlock. - Found drop disk blocking the carrier lock. > Vent ULD chamber. > Clear ULD 1pcs drop disk. > Pump down & clear disk. > Perform ULD chamber leak check.Ok > Handover R&D. 0 scrap disk
211 | MV SPACER/MV BOLT CHANGE | 2021/02/18 | 22:00 | 22:10 | 10 | >> RD request to change P10 MV spacer >> Input empty cassette >> Half stop machine >> Change P10 MV spacer from 1.5mm to 3.5mm >> Resume run >> Handover
211 | MV SPACER/MV BOLT CHANGE | 2021/02/18 | 18:30 | 18:35 | 5 | > R&D request to change P10 MV Spacer. > Input 4 empty cassette & pause machine. > Change P10 MV Spacer from 3.5mm to 1.5mm. > Check MV sensor.Ok > Handover R&D. 0 scrap disk
211 | MV SPACER/MV BOLT CHANGE | 2021/02/18 | 10:00 | 10:05 | 5 | > R&D request to change P10 MV Spacer. > Input 4 empty cassette & pause machine. > Change P10 MV Spacer from 1.5mm to 3.5mm. > Check MV sensor.Ok > Handover R&D. 0 scrap disk
211 | SPT CONVEYOR HANG | 2021/02/19 | 21:25 | 22:15 | 50 | >> Conveyor hang >> Home conveyor >> Resume run >> ULC stop at short position >> Off load and vent ULC >> Remove drop disk >> Pump down and clear disk >> Clear disk at LC >> Dummy run >> Handover Scrap disk : 100
211 | MV SPACER/MV BOLT CHANGE | 2021/02/19 | 08:45 | 08:50 | 5 | > R&D request to change P10 MV Spacer. > Input 4 empty cassette & pause machine. > Change P10 MV Spacer from 3.5mm to 1.5mm. > Check MV sensor.Ok > Handover R&D. 0 scrap disk
211 | MV SPACER/MV BOLT CHANGE | 2021/02/19 | 12:40 | 12:45 | 5 | > R&D request to change P10 MV Spacer. > Input 4 empty cassette & pause machine. > Change P10 MV Spacer from 1.5mm to 3.5mm. > Check MV sensor.Ok > Handover R&D. 0 scrap disk
209 | IMPROVEMENT & MODIFICATION | 2021/02/19 | 17:15 | 17:20 | 5 | > Production request to ON Bias & MFC. - During dummy run. > Update initial 2 setting. - Activate P10, P11, P22 & P23 Bias. - Activate P8 ArO2 Gas3. - Activate P23 N2 Gas3. > Handover production. 0 scrap disk
209 | IMPROVEMENT & MODIFICATION | 2021/02/19 | 19:35 | 19:40 | 5 | > Production request to Off Bias & MFC. - During dummy run. > Update initial 2 setting. - Deactivate P10, P11, P22 & P23 Bias. - Deactivate P8 ArO2 Gas3. - Deactivate P23 N2 Gas3. > Handover production. 0 scrap disk
202 | ALIGNMENT MONITORING | 2021/02/19 | 14:20 | 14:30 | 10 | Alignment Monitoring(Line under dummy Run due to Front tex B trouble) Adjust Load PP 32 &35 increase 200 pulse from 11800 to 12000. Monitor OK. Handover.
209 | OTHERS (MACHINE TROUBLE) | 2021/02/19 | 10:15 | 10:20 | 5 | -Deactive P10 BIAS
208 | CONVERSION/PLAN DOWN | 2021/02/19 | 08:30 | 20:10 | 700 | > Continue Conversion > Remove GVs and GV covers from P23 to VTC > Check and change all faulty bearings. > Service all chambers, GVs, GV covers and mv o-rings. > Perform kiv activities - Change all chambers RMC Coupling - Perform all chamber carrier pulling force checking > Perform Form factor change for Ld, Uld and Epson Robot > Perform Ld, Uld and Epson alignment adjustment > Check all bias springs' condition contact alignment. > Start all turbopumps. > Check all cryopumps' compressors' helium level. > Install all removed GVs and GV covers > Mount all targets, youtec guns and shield parts. > Change toluene bottle > Check all chambers' rail alignment by using 0.1mm york carrier. > Check all chambers' shield parts' particles by using UV torch > Insert 1.5mm carrier to check scratches. > Insert all new carriers and pump down all chambers. > Perform External leck check . > Heat run with toulene air-exhuast for 3600s > Continue next day =================================================== Regen IC : Tan Sin Choon, Steven Chung HLL to P4 : Yang mh (Tham ck) P5 to P9 : Kong dy (Tham ck) C2 to P13 : Chan sl P14 to P17 : Lin zg P18 to P22 : Ji Bing P23 to VTC : Yap ym, Lin rz GV : Jin Fei Ld, Uld, P0 : Wilson Chan, Wang zm Epson Robot : Liew ym KIV : Tan sc, Choong hy P24 Cap Etching New : CE-06 Old : CE-06 P26 Youtec New : 07 Old : 14
208 | CONVERSION/PLAN DOWN | 2021/02/20 | 08:30 | 17:00 | 510 | > Continue Conversion > Continue perform External leak check. NG -P7 chamber gas inlet joint leak -P6 TC guage piping leak -P10 GV cover block leak -P25 TS Spacer (Front and Rear ) leak -P25 and C4 GV cover leak -P26 vent valve joint leak -Uld ATM faceplate leak -Ld Vac GV bellow lwak > Perform Internal leak check. NG -P16 and P27 leak > Perform HV and Bias cable check > Perform functional test > Autorun and test fire. > Check all TDU vibration. > Heat run with toulene air-exhuast for 3600s > Monitor alignment > Handover to Production
211 | MV SPACER/MV BOLT CHANGE | 2021/02/20 | 08:20 | 08:25 | 5 | > R&D request to change P10 MV Spacer. > Input 4 empty cassette & pause machine. > Change P10 MV Spacer from 1.5mm to 3.5mm. > Check MV sensor.Ok > Handover R&D. 0 scrap disk
211 | MV SPACER/MV BOLT CHANGE | 2021/02/20 | 02:45 | 02:55 | 10 | >> RD request to change P10 MV spacer >> Input empty cassette >> Change P10 MV spacer from 3.5mm to 1.5mm >> Resume run >> Handover
211 | OTHERS (MACHINE TROUBLE) | 2021/02/20 | 19:40 | 20:00 | 20 | > R&D request to clear ULD drop disk. > Clear disk & stop machine. > Vent ULD chamber. > Clear ULD 2pcs drop disk. > Pump down & leak check.Ok > Handover R&D. 0 scrap disk
204 | WATER COOLING REMAINS OFF | 2021/02/20 | 03:00 | 03:10 | 10 | >> P24 Protection cathode cooling water off under HV on >> Adjust P24 water level >> Resume run >> Handover Scrap disk : 100
205 | TARGET SHORT / NO DISCHARGE | 2021/02/20 | 19:20 | 20:00 | 40 | > P13 F1 No Discharge. - During dummy run. > Use multimeter test short circuit. No Short > Reset P13 Cc-link & controller. NG - Found Spark at P13 F1. - Change P13 F1 Cc-link. NG > Swap P13 F1 & F2 HV cable. - P13 F1 No Discharge. > Inform production & clear disk. > Handovver night shift to change P13 F1 controller. 0 scrap disk
205 | TARGET SHORT / NO DISCHARGE | 2021/02/20 | 20:10 | 20:40 | 30 | >> Takeover from dayshift >> Change P13 F1 controller >> Test fire.OK >> Dummy run >> Handover
208 | OTHERS (MACHINE TROUBLE) | 2021/02/20 | 22:10 | 22:50 | 40 | ..P24 Hv bias remian off ..Input empty cassette ..Adjust bias cylinder sensor ..Run and Monitor
208 | OTHERS (MACHINE TROUBLE) | 2021/02/20 | 20:10 | 22:00 | 110 | >> Prod inform found 1 disk peel off >> Check LD and ULD for particles.OK >> Clear disk >> Input S-bat carrier >> Found P16 disk peel off at R2 >> Vent P16 >> Service chamber >> Pump down >> Test fire.OK >> Dummy run >> Handover
205 | PCVD YOUTEC CHANGE(SCHEDULED) | 2021/02/20 | 09:30 | 14:20 | 290 | > R&D request early youtec change & target change. > Air-exhaust youtec chamber 300sec. > Vent P2, P4, C2 to P11, P19 & P24 to P26 chamber. > Change P4 Pos1 target. > Change P10 & P11 Pos2 target. > Change P2, P4, P10, P11 & P19 vacuum shield. > Change P24 Caps Etch Gun. > Change P26 Youtec Gun. > Install Bias Cylinder at P10 & P11 chamber. - Install Bias Spring & check Bias contact alignment. - Install New HV-cable for both cylinder ( Take from level 3 ) - Reconnect P10 & P11 Bias junction box. - Check Bias controller setting.Ok - Update initial 2 setting & Alarm setting. > P17 GV not fully open & not fully close. - Off P17 GV power & home.NG - Plug out all power cable, reconnect & home.Ok > Pump down & leak check.Ok > Update youtec check list.Ok > Manual test fire P2, P4, P10, P11 & P19 target.Ok > Manual test fire P10 & P11 Bias.Ok > Handover R&D. 0 scrap disk New P24 Gun : CE-08 Old P24 Gun : CE-07 New P26 Gun : 14 Old P26 Gun : 10 P10 New Bias Cylinder : 0020 P11 New Bias Cylinder : 0070
208 | MV SPACER/MV BOLT CHANGE | 2021/02/21 | 14:10 | 14:20 | 10 | >> Prod request to change P7 MV spacer >> Input empty cassette >> Change P7 MV From 0.3mm to 0mm >> Resume run >> Handover
211 | MV SPACER/MV BOLT CHANGE | 2021/02/21 | 06:40 | 06:50 | 10 | >> RD request to change P10 MV spacer >> Input empty cassette >> Change P10 MV spacer from 3.5mm to 1.5mm >> Resume run >> Handover
208 | MV SPACER/MV BOLT CHANGE | 2021/02/21 | 13:20 | 13:30 | 10 | >> Prod request to change P7 MV spacer >> Input empty cassette >> Change P12 MV From 0mm to 0.3mm >> Resume run >> Handover
203 | OTHERS (MACHINE TROUBLE) | 2021/02/21 | 11:05 | 11:30 | 25 | P10 Heater main switch was turned off for Process time limit over. - P24 GV ERROR or ORIGIN. - Homing P24 GV . OK - Resume & run - Monitor - Continue production Change 25 Carrier
208 | MV SPACER/MV BOLT CHANGE | 2021/02/21 | 11:45 | 12:10 | 25 | change P12 MV spacer to 1.5mm change P14 MV spacer to 1.0mm
208 | MV SPACER/MV BOLT CHANGE | 2021/02/21 | 01:20 | 01:30 | 10 | >> Prod request to change P12 MV spacer >> Input empty cassette >> Change P12 MV spacer from 3mm to 2.5mm >> Resume run >> Handover
208 | OTHERS (MACHINE TROUBLE) | 2021/02/21 | 00:55 | 01:05 | 10 | >> Prod request to change P14 MV spacer >> Input empty cassette >> Change P14 MV spacer from 2.5mm to 2.0mm >> Resume run >> Handover
205 | OTHERS (MACHINE TROUBLE) | 2021/02/21 | 20:20 | 22:00 | 100 | - P28 F1/F2/R1/R2 light error - Resume run Ng - Zero & Offset CM X2 Ng - On/Off ION gauge X2 Ng - On/off Light box Ng - Check Light box fuse, fuse ok - On/Off all Pos ICP controller Ng - Reset all Pos URF controller Ng - Increase all Pos water flow rate Ng - Change ICP light signal cable and Zero CM again - Increase gas feed - Monitor ok - Handover
208 | BARATRON CALIBRATION | 2021/02/21 | 13:00 | 13:05 | 5 | - Half Stop Machine - Zero P7 Cm OK - Hand Over Prod - Scrap 0
205 | OTHERS (MACHINE TROUBLE) | 2021/02/21 | 10:50 | 11:15 | 25 | P26 MFC heater temperature alarm - Check MFC heater temperature sensor - Resume & run - Monitor
210 | WATER COOLING REMAINS OFF | 2021/02/21 | 13:40 | 13:50 | 10 | P26 Protection (cathode cooling water F) OFF under HV-ON. - Resume & run - Check & adjust P26 F1 water flow - Monitor - Continue production scrap 100 disk
205 | OTHERS (MACHINE TROUBLE) | 2021/02/21 | 16:20 | 19:00 | 160 | - Clear disk & fully stop machine - Perform P9, P10, P24 & P26 leak check - Do P9, P10, P24, P24 internal leak. Ok - Perform external leak check - Found C4 GV cylinder shield surface leak - Inform R&D - Vent P26-C4 chambers - Change C4 GV shield surface 'o' ring - Change P26 youtec gun - Pump down & leak check - Update check list - Heat run P26 youtec gun old 14 new 01
205 | OTHERS (MACHINE TROUBLE) | 2021/02/21 | 12:00 | 14:10 | 130 | - P26 Ip unstable - Abort youtec - Reset controller - Change R2 heater block - Swap R2 & R1 heater controller - Start depo - Monitor
202 | IMPROVEMENT & MODIFICATION | 2021/02/22 | 14:30 | 14:35 | 5 | Power on P3 & P5 SUL UV Lamp (Request by Line Engr) Monitor Yield. LMT CM & UM performance.
206 | IMPROVEMENT & MODIFICATION | 2021/02/22 | 10:10 | 10:15 | 5 | - Remove VTC Chamber Doors
207 | IMPROVEMENT & MODIFICATION | 2021/02/22 | 10:10 | 10:15 | 5 | - Remove VTC Chamber Doors
211 | TARGET SHORT / NO DISCHARGE | 2021/02/22 | 20:00 | 20:35 | 35 | - P6 No discharge at HV R2 - Pause P6 - Manual test fire Ng - Check with multimeter Ng - Clear disk - RD inform no need vent P6 and request to handover back to them - While clearing disk found 1 drop disk at ULD - Vent ULD - Clear drop disk - Pump down - Dummy run - Handover
204 | REGEN | 2021/02/22 | 08:15 | 18:15 | 600 | > Take over the machine. > Fully stop machine and copy all datas needed. > Vent full system and call out all carriers. > Stop and purge all cryopumps and stop all turbopumps. > Remove All GVs and GV covers > Remove all youtec guns, youtec guns and shield parts. > Check and change all faulty bearings. > Service all chambers, GVs, GV covers and mv o-rings. > Perform kiv activities - Collect S-BAT vibration data - 3 cycles X - Toulene canister weight : 17.48 KG - Change P11 UV lamp. - Remove youtec additional extension pipeline above chamber & blank off. - Change Cap Etch F2 & R2 waterflow meter. - Change P17 10" cryopump. - Change P16 TDU - Install fix transfer bar at P1 to P8. - Swap HV cable for high power P13 <------- >P14 P15 <-------->P16 > Check all bias springs' condition contact alignment. > Start all turbopumps. - Top-up CRC 6,7 & 9 > Check all cryopumps' compressors' helium level. > Install all GVs and GV covers > Mount all targets, youtec guns and shield parts. > Check all chambers' rail alignment by using 0.1mm york carrier. > Check all chambers' shield parts' particles by using UV torch > Insert 1.5mm carrier to check scratches. > Insert all new carriers and pump down all chambers. > Perform internal leak check.OK > Perform external leak check.NG - Found P24 F1 gun mount and ULD top cover leak. - Service P24 gun and top cover. - Pump down & leak check.-OK > Autorun and test fire. > Check all TDU vibration. > Heat run with toulene air-exhuast for 300s. > Monitor alignment. OK > Handover to Production =================================== Regen IC : Liew YM HLL to P5 : Kong De Yi,Yang Meng Hua (Steven Chung) P6 to P9 : Feng Wei C2 to P13 : Wilson Chan P14 to C3 : Moorthy P17 to P19 : Yap Yoon Meng P20 to P22 : Lin Ren Zhi P23 to VTC : Sun Xi Wen,Tay Kok Hwee GV: Jin Fei LD,ULD & P0 : Koh CH,Wang ZM KIV: Liew SE,Roy Wee P25 Cap etching New : CE-02 Old : CE-01 P26 Youtec New : 19 Old : 05 P17 Cryopump No. New : 14Z10065C Old : 14z06286C
203 | OTHERS (MACHINE TROUBLE) | 2021/02/22 | 21:30 | 22:20 | 50 | - P5 Protection pressure off under HV-On - BA reading Ng 9.9e4 - Change from Fil 1 to 2 Ng - Clear disk - Change P5 BA ok - Also notice ULD have a few drop disk at tray area and broken disk under PP robot - Vent clean up and service - Dummy run - Monitor alignment - Handover scrap 100 pcs
204 | OTHERS (MACHINE TROUBLE) | 2021/02/22 | 20:40 | 21:10 | 30 | - P24 (Cap etch) no able to carbonise - Encounter R1 connector cover L.S. open - Clear disk - Adjust the Limit switch - Check with multimeter ok - Dummy run - Recarbonise again ok - Handover
204 | OTHERS (MACHINE TROUBLE) | 2021/02/22 | 22:40 | 23:00 | 20 | - Prod req to swap back P13,14,15,16 HV cable - Clear disk - Swap back cable - Reset controller URF - Manual test fire ok - Heat run - Handover
205 | OTHERS (MACHINE TROUBLE) | 2021/02/22 | 17:30 | 18:00 | 30 | - Clear Disk - Fully Stop Machine - Vent P4 & P6 - Change P4 & P6 Pos 1 Target - Pump Down And Leak Check Ok - Heat Run And Test Firing Ok - Hand Over R&D
205 | TARGETS CHANGE | 2021/02/22 | 06:00 | 07:20 | 80 | - RD req to change P10,P11,P16 Pos target - Clear disk - Vent P10,P11 P16 - Change Pos2 target and vacuum shields - Pump down - Manual test fire ok - Heat run - Monitor - Handover
211 | TARGET SHORT / NO DISCHARGE | 2021/02/23 | 01:00 | 01:35 | 35 | - RD req to proceed vent P6 to solve R2 no discharge issue - Vent P6 - Found peel off - Change vacuum shields - Pump down - Heat run - Handover
204 | ALIGNMENT MONITORING | 2021/02/23 | 08:15 | 09:30 | 75 | - Monitor LD/ULD & P9 alignment - Pause LD chamber - Adjust LD alignment pulse Arm A & B stn 32 & 35 increase 300 pulse - Resume & run - Monitor - Continue duumy run
204 | ALIGNMENT MONITORING | 2021/02/23 | 14:35 | 15:15 | 40 | - Clear disk & fully stop machine - Vent P9-C2 chambers - Check & adjust P9 rot Pos 2 alignment (In-OUT) - Pump down & leak check - Input dummy run - Monitor - Handover
204 | DROP DISK DETECTED AT C2 | 2021/02/23 | 01:25 | 03:05 | 100 | - C2, Pos2 drop disk detect multiple times - Monitor alignemnt at rotation - Change carrier 5,7,31,33 - Increase P9(Rot) Pos2 Up2 & Up1 by 20 pulse - Prod req input S bat done - Vent P9 & C2. Found multiple drop disk and broken disk - Clean up and service - Pump down - Input 6 cass dummy - Monitor alignment at LD & Rotation - Handover
204 | OTHERS (MACHINE TROUBLE) | 2021/02/23 | 05:00 | 06:30 | 90 | - C1/C2/C3 encounter drop disk detect at pos2 - Monitor alignment - Increase P9 Pos2 Up2 and Up1 by 30pulse - Out carrier 23 & 7 - Check carrier for any abnormalities none - Input carrier - Request prod to change new dummy - Monitor alignment - Handover
211 | REGEN | 2021/02/23 | 09:00 | 20:00 | 660 | > Take over the machine. > Fully stop machine and copy all datas needed. > Vent full system and call out all carriers. > Stop and purge all cryopumps and stop all turbopumps. > Remove P22 to P0 GVs and GV covers > Remove all youtec guns, youtec guns and shield parts. > Check and change all faulty bearings. > Service all chambers, GVs, GV covers and mv o-rings. > Perform kiv activities - Collect S-BAT vibration data - 3 cycles X - Shift P7 bias cylinder to P12 - Shift P21 bias cylinder to P19 - Shift P22 bias cylinder to P5 - Shift P16 bias cylinder to P4 - Change P3 Ba gauge > Check all bias springs' condition contact alignment. > Start all turbopumps. > Check all cryopumps' compressors' helium level. > Install all GVs and GV covers > Mount all targets, youtec guns and shield parts. > Check all chambers' rail alignment by using 0.1mm york carrier. > Check all chambers' shield parts' particles by using UV torch > Insert 1.5mm carrier to check scratches. > Insert all new carriers and pump down all chambers. > Perform internal leak check.OK > Perform external leak check.NG - Found P6 gate cover,LD bottom cover,P21 bias cylinder blank off & P24 CM gauge joint external leak. - Service all leak. - Pump down & leak check.-OK > Autorun and test fire. > Check all TDU vibration. > Heat run with toulene air-exhuast for 3600s. > Monitor alignment. OK > Handover to night shift. =================================== Regen IC : Liew YM HLL to P6 : Kong De Yi,Yang Meng Hua (Choong HY) P7 to P10 : Lin ZG P11 to P13 : Zhang JG P14 to C3 : Sun XW P17 to P19 : Wang Zhe Ming P20 to P22 : Wilson P23 to VTC : Yap YM GV: Jin Fei LD,ULD & P0 : Koh CH,Tay KH KIV: Liew SE,Roy Wee P23 Cap etching New : ME-02 Old : ME-04 P26 Youtec New : 04 Old : 02
211 | OTHERS (MACHINE TROUBLE) | 2021/02/23 | 20:00 | 22:10 | 130 | - P6 TDU vibration not that good - Vent P6,P7,P8, C2 - Check P6 & P7 Bearings - Change P6 SR1 & RB2 bearings - Change P7 right M shield - Check rail alignment with 0.1mm York carrier - Perform LD & ULD APC - Pump down - Perform TDU vibration data collection - Heat run - Handover
205 | TARGETS CHANGE | 2021/02/23 | 18:30 | 19:00 | 30 | -Fully Stop MC -Vent P16-C3 -Chg P16 Pos 2 targets & Vacuum shields -Pump now leak check -Test fire OK -Handover
211 | OTHERS (MACHINE TROUBLE) | 2021/02/24 | 02:20 | 02:40 | 20 | - RD req to remove the drop disk behind LD vacuum motor - Vent LD - Remove drop disk - Increase Arm A & B stn 32 & 35 by 200 pulse - Zero CM for P26 - Heat run - Handover
211 | DROP DISK DETECTED AT C1 | 2021/02/24 | 00:00 | 00:15 | 15 | - C1 pos1 detect drop disk - Found the drop disk behind Pos1 vacuum motor - Resume run - Monitor alignment - Handover
210 | CONVERSION/PLAN DOWN | 2021/02/24 | 08:10 | 20:00 | 710 | > Take over the machine. > Fully stop machine and copy all datas needed. > Vent full system and call out all carriers. > Stop and purge all cryopumps and stop all turbopumps. > Remove P22 to P0 GVs and GV covers > Remove all youtec guns, youtec guns and shield parts. > Service all chambers, GVs, GV covers and mv o-rings. > Perform kiv activities - Juction box and all bias HV cable.-Done - Chg P26 double vent valve (NGAI) - Chg all chamber RMC coupling (NGAI) - Chg P27 Bias cylinder & matching box - Chg CTC E-sensor - Reset Conveyor power supply before heat run. Magnetron P3> Install Momentve PBN Heater with 105mm reflector Plate(Get from P4) P4> Chg P3 2C to P4 P9> Install Momentve PBN Heater with 105mm reflector Plate P10> Install S Cathode with 2C Magnetron(Get from P11) P11> Chg P9 2C to P11 P13> Install S Cathode with 2C Magnetron(Get from P21) P18> Chg P13 2C to P18 P21> Install 2C Magnetron P22> Install S Cathode with 2C Magnetron get from P23 P23> Chg P22 2C to P23 P24> Install Cap Etching CVD(Get from P25) with Ceiling Top feed P25> Install Momentve PBN Heater with 105mm reflector Plate(Get from P24) TS Spacer P2> 9/9mm P3> 20/20mm Heater P4> 9/9mm P5> 9/9mm P6> 9/9mm P9> 20/20mm Heater P10> 10/10mm S Cathode P13> 10/10mm S Cathode P14> 5/5mm P15> 10/10mm S Cathode P17> 12/12mm P18> 5/5mm P19> 9/9mm P21> 9/9mm P22> 10/10mm P23> 7/7mm P24> 23/23mm Cap Etch P25> 20/20mm Heater Bias P2> Need P4> Need P7> Bias Grounding P24> Need Cap Etch P26> Need CVD Carbon P27> Need VHF CM Gauge P5> Need 1 Torr Ulvac Get from P21 P6> Need 1 Torr Ulvac Get from P22 P7> Need 1 Torr Ulvac Get from P23 P8> Need 1 Torr Anelva P10> Need 1 Torr Ulvac Get from P9 P11> Need 1 Torr Anelva P12> Need 1 Torr Anelva P13> Need 1 Torr Anelva P14> Need 1 Torr Ulvac P15> Need 1 Torr Anelva P16> Need 1 Torr Ulvac P17> Need 1 Torr Anelva P18> Need 1 Torr Ulvac Get from P19 P24> Need 0.1 Torr Anelva Get from P25 P26> Need 0.1 Torr Anelva P27> Need 1 Torr Ulvac P28> Need 1 Torr Ulvac P0> Need 1 Torr Ulvac GOT S Cathode TS Setting P10> 5mm P12> 5mm P13> 15mm P15> 9mm P22> 8mm GOT S Cathode TM Setting P10> 7.7mm P12> 7.7mm P13> 12.7mm P15> 10.7mm P22> 7.2mm TM Spacer P2> 56/56mm P4> 54/54mm P5> 56/56mm P6> 56/56mm P7> 56/56mm P8> 54/54mm P11> 57/57mm P14> 58/58mm P16> 58/58mm P17> 56/56mm P18> 56/56mm P19> 55/55mm P20> 58/58mm P21> 56/56mm P23> 56/56mm
203 | PCVD YOUTEC CHANGE (TROUBLE) | 2021/02/24 | 08:00 | 08:10 | 10 | > Production request to swap original controller after high power. > Swap below controller after high power : MDX 500 3K P14 < --- > P13 P16 < --- > P15 > Swap chamber HV-cable. > Reset P13 to P16 controller. > Manual test fire & check at controller side.Ok > Handover production. 0 scrap disk
211 | IMPROVEMENT & MODIFICATION | 2021/02/24 | 15:40 | 17:15 | 95 | Trouble shott P28 ICP R2 light low issue -When tuning found GOT & chamber readback different -Swap F2 & R2 light sensor OK F2 light lower now lower at 5.4 Try tunning no improvement Reduce other Pos light from 7-9 to 6-7. F2 light improve to 6.0. Handover RD monitor.
205 | TARGETS CHANGE | 2021/02/24 | 20:15 | 20:35 | 20 | >> Takeover from dayshift >> Mount POS2 targetsand vac shield >> Pump down >> Test fire.OK >> Heat run >> Handover Scrap disk : 0
205 | TARGETS CHANGE | 2021/02/24 | 19:40 | 20:00 | 20 | - Fully stop machine - Vent P4 chamber - Remove P4 Pos 2 targets - Handover to night shift
203 | PCVD YOUTEC CHANGE (TROUBLE) | 2021/02/24 | 05:30 | 07:45 | 135 | - P26 (Youtec) F2 cathode broken - Check wirh multimeter Ng - Off LD process active - Clear remaining disk in sputter - Clear disk at LD side - Vent P2,P3,P4,P7 & P26 - Change P26(Youtec), vacuum shields - Change P10, & C2 BA - Pump down - Manual test fire ok - Perform leak check - Heat run - Monitor - Handover scrap 100 pcs old gun 17 new gun 5
209 | OTHERS (MACHINE TROUBLE) | 2021/02/24 | 04:30 | 08:00 | 210 | - Prod feedback P26(Youtec) F1 Pf high ard 580 - Input dummy - Abort and redepo Youtec - Monitor - F1 cathode broken - Handover day team due to busy at L203
210 | CONVERSION/PLAN DOWN | 2021/02/24 | 08:15 | 20:00 | 705 | >>Continue page MFC Install Argon Charging at P7(Remove P8 and P9 Argon Charging Tank) Install P7 MFC1 with 1K MFC Install P7 MFC4 with 1K MFC Install P8 MFC1 with 300sccm MFC Install P8 MFC2 with 200sccm MFC Install P9 MFC2 with 200sccm MFC Install P25 MFC1 with 200sccm MFC Install P25 MFC2 with 200sccm MFC Disable/Remove unused MFCs UV Lamp P4> Install P4 Pos1 with UV lamp(Get from P2) P5> Need P6> Need P13> Install P13 Pos1 with UV lamp(Get from P12) P15> Install P15 Pos1 with UV lamp(Get from P14) P17> Install P17 Pos1 with UV lamp(Get from P16) P19> Install P19 Pos1 with UV lamp(Get from P11) P21> Install P21 Pos1 with UV lamp(Get from P20) P22> Install P22 Pos1 with UV lamp(Get from P23) LC> Need Thin Backing Plate (Ver 2, 20mm) P10> Need Get from P9 P11> Need Remove 19mm Type 2 and Insall 20mm Ver2(Get from store) P12> Need P14> Need Get from store P16> Need Get from strore P20> Need Get from strore P22> Need Get from strore Remove P13,P15 and P23 Ver 2 Thin Backing Plates Other Check and Install MDX500 at P17,P19,P23(Remove MDX at P13 ) Install DPG 2K with improved software at P13(Get from from store), P15(Get from store) Check CVD settings for P24 and P26 are set correctly Install shield bakes for P4,P5,P6,P7,P8,P10 Swap P1 10"pump with P18 8" pump(P18 need 10" pump) Swap P9 10 JKN Enhanced pump with P14 10" pump(P14 needs 10 JKN Enchanced pump) Swap P23 10 JKN Enhanced pump with P22 10" pump(P22 needs 10 JKN Enchanced pump) Install Ph 1 Type 2L TMP with 10" orifice at P27 and P28 chambers > continue next day
210 | CONVERSION/PLAN DOWN | 2021/02/24 | 20:30 | 22:00 | 90 | - Takeover from regen team - Check and top up helium for compressor - Change MV spacers P2 > 7mm P3 > 5mm P4 > 8mm P5 > 2mm P6 > 2mm P7 > 0mm P8 > 0.8mm P9 > 4mm P10 > 0.5mm P12 > 1mm P15 > 2mm P16 > 1mm P18 > 1mm P19 > 4mm P20 > 10mm P21 > 3mm P22 > 5mm P23 > 8mm P24 > 6mm ULC> 6mm P0 > 6mm LC > 6mm - Handover to regen team
209 | PCVD YOUTEC CHANGE (TROUBLE) | 2021/02/24 | 08:15 | 10:15 | 120 | - P26 (Youtec) F1 cathode broken - Takeover form night shift - Vent LD/ULD, P19 ,P24 & P26 chambers - Change P19 vacuum shields - Change P26 Youtec gun - Change P24 cap etch filament - Change ULD pick up button - Service & clean up LD/ULD chambers - Pump down - Manual test fire ok - Perform leak check - Heat run - Monitor - Handover P26 old gun 09 new gun 10 P24 new ME-01
211 | ALIGNMENT MONITORING | 2021/02/24 | 15:30 | 15:35 | 5 | Input 4 cst empty cassette -Increase unload Arm B 32 & 35 1000 pulse. Monitor alignment OK. Handover
211 | OTHERS (MACHINE TROUBLE) | 2021/02/24 | 05:00 | 05:15 | 15 | - RD req to adjust Sliding valve - Half stop sputter - Adjust Sliding valve to obtain required pressure - Resume dummy run
203 | OTHERS (MACHINE TROUBLE) | 2021/02/24 | 11:20 | 11:40 | 20 | > Production request to swap back original controller after high power. > Swap below controller after high power : MDX 500 3K P14 < --- > P13 P16 < --- > P15 > Swap chamber HV-cable. > Reset P13 to P16 controller. > Manual test fire & check at controller side.Ok > Handover production. 0 scrap disk
210 | CONVERSION/PLAN DOWN | 2021/02/25 | 20:30 | 06:00 | 570 | >> Troubleshoot ULD robot hang issue >> Reset PLC.NG >> Change Uld robot speed.NG >> Fully stop machine >> Vent ULC >> Change Uld robot >> Run wiith empty cassette and monitor >> Run for 2 hours with no stoppages >> Attend to L202 abort >> Fully stop machine >> Perform T-zeroing >> Redo ULC PP robot alignment >> Pump down >> Dummy run >> Monitor alignment.OK >> Heat run >> Handover New Uld PP robot : 0306-10243 Old Uld PP robot : 1009CHE10382
211 | TARGET SHORT / NO DISCHARGE | 2021/02/25 | 21:30 | 21:50 | 20 | >> P28 R1 no discharge >> Reset P28 r1 controller.NG >> Tune P28 R1.OK >> Resume run >> Handover
210 | CONVERSION/PLAN DOWN | 2021/02/25 | 08:30 | 19:30 | 660 | > Continue Conversion > Check and change all faulty bearings. > Service all chambers, GVs, GV covers and mv o-rings. > Check Epson Ld and Uld Robot alignment > Check all bias springs' condition contact alignment. > Start all turbopumps. > Check all cryopumps' compressors' helium level. > Install all removed GVs and GV covers > Mount all targets, youtec guns and shield parts. > Change toluene bottle > Check all chambers' rail alignment by using 0.1mm york carrier. > Check all chambers' shield parts' particles by using UV torch > Insert 1.5mm carrier to check scratches. > Insert all new carriers and pump down all chambers. > Change all chamber RMC coupling > Remove 1 set S-Cathode power box > Perform Internal leak check. OK > Perform External leak check .NG -P6 Rear side dowel pin leak -P26 R2 toulene bottle quick joint leak > Perform HV and Bias cable check > Perform Functional test > Autorun and test fire. > Check all TDU vibration. > Heat run with toulene air-exhuast for 3600s > Monitor alignment > Handover to Production ======================================= Regen IC : Tan Sin Choon, Steven Chung HLL to P4 : Kong dy (Wang zm) P5 to P9 : Roy wee C2 to P13 : Lin zg P14 to P17 : Liew se P18 to P22 : Chan sl P23 to VTC : Yap ym, Lin rz GV : Jin Fei Ld, Uld, P0 : Koh ch, Tay kh Epson Robot : Chan sl KIV : Tan sc, Choong hy, Tan ch, Liew ym, Koo sx P24 Cap Etching New : CE-04 Old : CE-03 P26 Youtec New : 11 Old : 08
209 | OTHERS (MACHINE TROUBLE) | 2021/02/25 | 04:15 | 04:25 | 10 | - Pause P2 - Manual test fire OK - Resume run - Monitor - Handover Scrap disk 100pcs
209 | OTHERS (MACHINE TROUBLE) | 2021/02/25 | 23:40 | 23:45 | 5 | >> CTC carrier stop at short position >> Resume error.OK >> Monitor.OK >> Handover Scrap disk : 100
209 | PCVD YOUTEC CHANGE(SCHEDULED) | 2021/02/26 | 21:20 | 21:25 | 5 | >> P12 F1 no discharge >> Test fire.OK >> Resume run >> Handover Scrap : 100
208 | PCVD YOUTEC CHANGE(SCHEDULED) | 2021/02/26 | 13:30 | 15:15 | 105 | > Clear disk & heat run. > Adjust LD Vac. GV close timing from 2.3s to 3s. > Collect Youtec Chamber pressure: Sliding MV position Full Open Half Open (current position) Half Open - Argon feed (sccm) 10sccm 10sccm 10sccm - Chamber pressure (use BA Gauge) 1.3E-2 4.3E-2 0.1Pa or 1E-1 - Youtec MV knob length (mm) - 15.4 9.49 > Adjust Youtec MV knob length back to 15.4mm. > Air-exhaust youtec chamber 300sec. > Vent LD, ULD, P19 & P24 to P27 chamber. > Change ULD PUB. > Clean up LD & ULD chamber. > Service LD & ULD All ID/OD contact. > Change P19 vacuum shield. > Change P24 CAPS Etch Gun filament. > Change P26 Youtec Gun. > Take photo P27 VHF shield condition. - Service & clean up Bias holder contact point. - Change P27 vacuum shield. - Change P27 Bias Spring. - Check & adjust P27 Bias Spring contact alignment. > Change carrier No.29 to 34. > Found P18 cryopump saturated. - Bypass P18 vacuum switch. - Purge & regen P18 cryopump. > Reconnect P18 vacuum switch. > Pump down & leak check.NG - P26 F1 toulene piping leak. > Change P26 F1 toulene piping.Ok > Found P24 F1 water piping leak. > Change P24 F1 water piping connector.Ok > Update youtec check list.Ok > Manual test fire P19 target.Ok > Air-exhaust youtec chamber 3600sec. > Bypass P18 cryopump. - Initial 2 activate No pump. > Heat run & wait P18 cryopump regen. > Handover production. 0 scrap disk P24 Cap Etch Gun New : CE-06 Old : CE-06 P26 Youtec Gun New : 09 Old : 07
205 | PCVD YOUTEC CHANGE(SCHEDULED) | 2021/02/26 | 23:10 | 04:00 | 290 | >> P26 F1 cathode broken >> Fully stop >> Vent P26 >> Change filament to convert type 1 to type 2 for pulse cvd >> Pump down >> Leak check >> Carbonise and depo P26 >> Perform procedure to covert to type 2.OK >> Fully stop andgo for youtec change >> Vent P2, P4 P6, P19, P24, P, ULC and LC >> Purge and regen P21 pump >> Change CVD controller diode >> Change P2 targets, P4 POS2 targets and P6 POS1 targets >> Change P2, P4 and P6 vac shields >> Found P19 R1 and F2 target crack >> Change P19 R1 and F2 targets and vac shield >> Change P24 Cap etch and P26 CVD >> Change Ld and Uld PuB >> Pump down all vented chambers >> Perform leak check.OK >> Test fire P2, P4, P6 and P19.OK >> Disable P10 and P11 bias ( Engineer request ) >> Heat run >> Air exhaust >> Handover New P24 gun : CE - 07 Old P24 gun : CE - 08 New P26 gun : 07 Old P26 gun : 01
202 | PCVD YOUTEC CHANGE(SCHEDULED) | 2021/02/26 | 01:40 | 03:30 | 110 | >> P19 F1 cathode broken >> Check for connectivity.NG >> Off load and clear disk >> Vent P2, P19, LC and ULC >> Change P2 vac shields >> Change P19 youtec >> Change Uld PuB >> Service LC and ULC >> Change P10, C2 and C3 BA gauge >> Pump down >> Perform leak check.NG >> Found R1 flexi hose leak >> Vent P19 >> Change P19 R1 flexi hose >> Pump down >> Leak check.OK >> Test fire P2.OK >> Heat run >> Handover Scrap disk 100 New gun : 06 Old gun : 13
202 | DROP DISK DETECTED AT C2 | 2021/02/26 | 10:50 | 10:55 | 5 | > C2 Both Pos detect drop disk ( Carrier No.14 ). - During carrier change. > Found GOT.Carrier Number have 2 Carrier No.14. > Clear C2 drop disk alarm. ( No drop disk ) > Change Carrier number from 14 to 13. > Resume run & handover production. Scrap 100pcs disk
210 | ALIGNMENT MONITORING | 2021/02/26 | 08:45 | 09:00 | 15 | > Pause machine ( During High Power ). > Adjust ULD Both ARM Stn.31 to 36 T-point increase 130 pulse. > ULD ARM-A Stn.31 to 36 extend 300 pulse. > ULD ARM-B Stn.31 to 36 extend 450 pulse. > Resume run & monitor.Ok > Handover production. 0 scrap disk
208 | SLOW ROUGH TIMING ADJUSTMENTS | 2021/02/26 | 17:20 | 17:30 | 10 | > Deactivate P18 No pump. - Pump temp. 1st: 93K 2nd: 12k > Manual test fire P18 target.Ok > Dummy run & adjust LD slow rough timing. > Adjust LD slow rough timing from 39.1s to 38s. > Monitor & handover production. 0 scrap disk
210 | MV SPACER/MV BOLT CHANGE | 2021/02/26 | 12:40 | 12:55 | 15 | > Production request to zeroing CM Gauge. > Input 4 empty cassette & pause machine. > Zeroing P8, P10 & P17 CM Gauge. > Resume run & check pressure. > Production request to change MV Spacer. - Change P8 MV Spacer from 0.8mm to 0.5mm. - Change P10 MV Spacer from 0.5mm to 0.2mm. - Change P17 MV Spacer from 2mm to 1.8mm. > Check MV sensor.Ok > Resume run & check pressure.Ok > Handover production. 0 scrap disk
211 | OTHERS (MACHINE TROUBLE) | 2021/02/26 | 18:20 | 19:20 | 60 | > R&D request to change P28 ICP quartz glass panel. > Clear disk & stop machine. > Vent P28 ICP chamber. > Change 4 Pos glass panel. > Pump down & leak check.Ok > Change P28 F2 light optical cable. - Take from L209 F1. > Handover R&D. 0 scrap disk
211 | OTHERS (MACHINE TROUBLE) | 2021/02/26 | 09:50 | 10:00 | 10 | RD request fine tune P28 ICP due Pr high. -F1R1 Pr 20-30 Fine tune F1R1 load & tune Check Pr readback OK <3. Handover
210 | OTHERS (MACHINE TROUBLE) | 2021/02/26 | 09:30 | 09:45 | 15 | > Production request to swap back original controller after high power. > Swap below controller after high power : MDX 500 3K P17 < --- > P18 P19 < --- > P20 > Swap chamber HV-cable. > Reset P17 to P20 controller. > Manual test fire & check at controller side.Ok > Handover production. 0 scrap disk
204 | OTHERS (MACHINE TROUBLE) | 2021/02/27 | 15:25 | 17:15 | 110 | > LD TCG or Vac.SW was turn off in MV Open. > Check LD TC Gauge.Ok > Check & found LD chamber leak when LD GV Open. > Fully stop machine. > Vent LD & C1 chamber. > Change LD GV Cylinder. > Manual clear LD & ULD T-disk. > Pump down & leak check.NG > LD can't pump down. > Found P0 GV cover screw broken. > Vent P0 chamber. > Change P0 GV cover screw. > Pump down & leak check.Ok > Auto run & clear disk. > Handover production. Scrap 64pcs disk LD New GV Cylinder : 0158 LD Old GV Cylinder : 0190
204 | OTHERS (MACHINE TROUBLE) | 2021/02/27 | 22:30 | 23:00 | 30 | >> Prod request to swap back HV cables >> Swap back P13 - P14 and P15 - P16 >> Test fire.OK >> Heat run >> Handover
203 | CARRIER STOP AT SHORT POSITION | 2021/02/27 | 20:15 | 20:30 | 15 | >> Conveyor hang due to cassette slanted >> P10 heater swtich remain off >> Rectify slanted cassette >> Resume error.OK >> Carrier stop at short position at P24 and P25 >> Jog carrier.OK >> Resume run >> Change carrier 15 due to drop disk >> Handover Scrap disk : 150
209 | TARGET SHORT / NO DISCHARGE | 2021/02/27 | 07:10 | 07:20 | 10 | >> P12 F1 no discharge >> Inform Line EA to resume run due to L202 abort >> Handover Scrap disk : 100
202 | INVALID COMMAND @ ULD XFER | 2021/02/27 | 16:25 | 16:30 | 5 | > Invalid command was executed to ULD X-fer Robot. > Check ULD X-fer Robot ( No Abnormal ). > Home ULD X-fer Robot. > Resume run & monitor.Ok > Handover production. Scrap 100pcs disk
202 | OTHERS (MACHINE TROUBLE) | 2021/02/27 | 03:25 | 03:35 | 10 | >> P10 Heater main switch was turned off for Process time limit over. >> Found conveyor hang >> Resume error.OK >> Handover Scrap disk : 150
202 | CARRIER STOP AT OVER POSITION | 2021/02/27 | 04:15 | 04:35 | 20 | >> P0-2 1090. Carrier stopped at the over position at transfer >> Jog carrier.OK >> Resume run >> Monitor.OK >> Change carrier 18 >> Handover Scrap disk : 100
202 | CARRIER STOP AT OVER POSITION | 2021/02/27 | 05:25 | 05:35 | 10 | >> P0-2 1090. Carrier stopped at the over position at transfer >> Jog carrier.OK >> Check AC sensor.OK >> Write transfer pulse >> Resume run and monitor >> Handover Scrap disk : 100
202 | CARRIER STOP AT OVER POSITION | 2021/02/27 | 06:30 | 07:45 | 75 | >> P0-2 1090. Carrier stopped at the over position at transfer >> Off load and clear disk >> Vent P0-1 and P0-2 >> Check bearings.OK >> Swap P0-1 and P0-2 transfer driver >> Pump down >> Dummy run >> Handover Scrap disk : 100
209 | TARGET SHORT / NO DISCHARGE | 2021/02/27 | 10:45 | 10:50 | 5 | > P12 R1 No Discharge. > Reset P12 Cc-link & controller. > Resume run & monitor.Ok > Handover production. Scrap 100pcs disk
204 | PCVD YOUTEC CHANGE (TROUBLE) | 2021/02/27 | 17:55 | 19:30 | 95 | > Production inform youtec filament snap. - During heat run. > Inform Engineer & activate early youtec change. > Air-exhaust youtec chamber 300sec. > Vent C1 to P4 & P26 chamber. > Change P3 & P4 target. > Change P2, P3 & P4 vacuum shield. > Change P26 Youtec Gun. > Clear chamber drop disk : C1 - 5pcs P3 - 1pcs > Check P2 & P3 chamber bearing.Ok > Change carrier No.10 to 16. > Pump down & leak check.Ok > Swap below controller for high power : MDX 500 3K P14 < --- > P13 P16 < --- > P15 > Swap chamber HV-cable. > Reset P13 to P16 controller. > Update youtec check list.Ok > Manual test fire P2 to P4 & P13 to P16 target.Ok > Handover production. 0 scrap disk New P26 Gun : 17 Old P26 Gun : 19
210 | OTHERS (MACHINE TROUBLE) | 2021/02/27 | 10:05 | 11:50 | 105 | > P28 ICP All Pos light sensor readout is out off upper/lower limit. > Offset zeroing P28 CM Gauge. > Resume run & monitor. > P21 GV error or origin. > P24 GV not fully opened. > Carrier No.20/19/18/17 stop short position at P21/P22/P23/P24 chamber. > Manual open P21 GV & jog carrier to position. NG > Vent P21 to P24 chamber. > Clear drop disk at chamber : P22 -1pcs P23 -1pcs P24 -1pcs > Pump down & clear disk. > Vent ULD to HLL & P21 to P24 chamber. > Manual clear LD dummy disk. > Change carrier No.16 to 21. > Change P21, P22 & P23 vacuum shield. > Change P24 Caps Etch Filament. > Pump down & leak check.Ok > Manual test fire P21 to P23 target.Ok > Handover production. 0 scrap disk
209 | OTHERS (MACHINE TROUBLE) | 2021/02/28 | 19:20 | 19:35 | 15 | - Swap back P19 & P20 cable - Reset controller - Manually test fire - Handover
209 | OTHERS (MACHINE TROUBLE) | 2021/02/28 | 21:25 | 21:30 | 5 | - F2 CH(toulene) no readback - Plug in/out Toulene bottle connector ok - Monitor - Handover
209 | OTHERS (MACHINE TROUBLE) | 2021/02/28 | 21:45 | 22:05 | 20 | - Prod feedback Is abnormal ard 1000++ - Abort, redepo Youtec - Monitor ok - Handover
211 | TARGETS CHANGE | 2021/02/28 | 18:30 | 19:45 | 75 | - Fully stop machine - Vent LD/ULD, P3, P7 & P18 chambers - Change pick up button - Service & clean up LD/ULD chambers - Change P3 Pos 1, P7 Pos 2 & P18 Pos 2 targets - Change all vacuum shields - Pump down & leak check - test fire - Heat run
205 | BARATRON CALIBRATION | 2021/02/28 | 11:15 | 11:20 | 5 | - Half Stop Machine - Zero P7 Cm OK - Hand Over Prod - Scrap 0
211 | BARATRON CALIBRATION | 2021/02/28 | 13:00 | 13:10 | 10 | - Half Stop Machine - Zero P26 Cm OK - Hand Over Prod - Scrap 0
203 | CARRIER STOP AT SHORT POSITION | 2021/02/28 | 01:00 | 01:15 | 15 | >> Carrier stop at short position at C4 and P25 >> Jog carrier.OK >> Resume run >> Change carrier 8 >> Handover Scrap disk : 100
202 | TARGET SHORT / NO DISCHARGE | 2021/02/28 | 01:10 | 01:20 | 10 | >> P15 F1 no discharge >> Test fire,OK >> Resume run >> Handover Scrap disk : 100
202 | TARGET SHORT / NO DISCHARGE | 2021/02/28 | 09:40 | 10:50 | 70 | P15.. No discharge at HV-F1 (ROT-F1). - Reset controller & cc-link. NG - Manually test fire. NG - Check for target short using multimeter. Yes - Clear disk & fully stop machine - Vent P15 chamber - Change P15 & P16 vacuum shields ( P16 leak ) - Pump down & leak check - Test fire - Heat run 0 scrap disk (dummy run)
208 | TARGET SHORT / NO DISCHARGE | 2021/02/28 | 16:20 | 16:35 | 15 | P7 HV-R2 high voltage off (during process) or on (during transfer). - Manully test fire. NG - Reset controller & cc-link - Resume & run - Monitor - Handover scrap 100 disk
209 | REGEN | 2021/02/28 | 08:00 | 16:15 | 495 | > Take over the machine. > Fully stop machine and copy all datas needed. > Vent full system and call out all carriers. > Stop and purge all cryopumps and stop all turbopumps. > Remove P23 to P0 GVs and GV covers > Remove all youtec guns, youtec guns and shield parts. > Check and change all faulty bearings. > Service all chambers, GVs, GV covers and mv o-rings. > Perform kiv activities -Chg all chamber RMC coupling (NGAI) -Chg P2 BA gauge (NGAI) -Check C1 & CTC bearing, chg if NG (NGAI) -Change P13 F1 water membrane -Change toluene bottle -Swap cable P19,P20 > Check all bias springs' condition contact alignment. > Start all turbopumps. > Check all cryopumps' compressors' helium level. > Top up CRC 3, 8 > Install all GVs and GV covers > Mount all targets, youtec guns and shield parts. > Check all chambers' rail alignment by using 0.1mm york carrier. > Check all chambers' shield parts' particles by using UV torch > Insert 1.5mm carrier to check scratches. > Insert all new carriers and pump down all chambers. > Perform internal leak check.OK > Perform external leak check.OK - Pump down & leak check.-OK > Autorun and test fire. > Check all TDU vibration. > Heat run with toulene air-exhuast for 3600s. > Monitor alignment. OK > Handover to Production Regen IC : Liew YM HLL to P4 :Chan SL P5 to P7 : Wilson P8 to P11 : Wong TS P12 to P14 : Moorthy P15 to P17 : Thong KS P18 to P20 : Roy P21 to P23 : Lum SF P24 to VTC : Sun XW,Lin RZ GV: Zhang JG LD,ULD & P0 : Wang ZM,Tay KH KIV: Liew SE,Tan SC,Steven P24 Cap etching New : ME-01 Old : ME-01 P26 Youtec New : 10 Old : 16
209 | HV READOUT OUT OF UPPER/LOWER | 2021/02/28 | 20:00 | 20:20 | 20 | - P6 R1 High voltage off(during process) or on(during transfer) - Pause P6 - Manual test fire Ng - Check with multimeter ok - Plug In/out HV cable - Reset controller and CC link - Manual test fire ok - Resume dummy run - Monitor - Handover
204 | SPT CONVEYOR HANG | 2021/03/01 | 02:20 | 02:35 | 15 | - Sputter conveyor encounter ULD cass tracebility issue - Not able to resume run conveyor - Followed by homing error - Home conveyor - Resume MP - Monitor ok - Handover scrap 100 pcs
211 | ALIGNMENT MONITORING | 2021/03/01 | 09:05 | 09:15 | 10 | Check load & Unload alignment OK Input 4 cst empty cst Reduce Load Arm A 32 & 35 300pulse Monitor OK Handover
210 | CARRIER STOP AT SHORT POSITION | 2021/03/01 | 06:35 | 06:45 | 10 | - C1 rotation position is not in or not out side - Pause CTC and C1 - Resume carrier OK - Write CTC pulse - C1 rotate forward and backward OK - Resume dummy run - Monitor - Handover
204 | HV READOUT OUT OF UPPER/LOWER | 2021/03/01 | 00:35 | 00:40 | 5 | - P0 F1 high voltage off(during process) or on(during transfer) - Pause P0 - Manual test fire ok - Resume run - Monitor - Handover scrap 100 pcs
204 | CARRIER STOP AT SHORT POSITION | 2021/03/02 | 05:20 | 06:50 | 90 | - ULD carrier stopped at short position at transfer - Pause ULD & VTC - Manually jog carrier into postion via GOT Ng - Hold off, manually jog carrier Ng - Vent ULD & VTC - Check ULD & VTC bearings - Change VTC RB4 bearing - Pump down - Off LD process active - Change carrier 25 - ULD encounter X fer robot not able to home - Pause , home via GOT Ng - Home via CDM Ng - Plug in/out Xfer robot power cable Ng - Try Home again Ng - HLL encounter Turbo pump stop - Fully stop machine - Home ULD Xfer robot ok - On back HLL Turbopump - Clear remaining disk in sputter - Dummy run - Monitor - Handover No scrap disk due to running dummy at that time
204 | HV READOUT OUT OF UPPER/LOWER | 2021/03/02 | 08:55 | 09:00 | 5 | - P0 F1 high voltage off(during process) or on(during transfer) - Pause P0 - Manual test fire ok - Resume run - Monitor - Handover scrap 100 pcs
211 | OTHERS (MACHINE TROUBLE) | 2021/03/02 | 09:30 | 11:15 | 105 | -RD inform P28 ICp no light readback -Found load settings all drift to 99 -Tune back to achieve max Vpp - NG -Reset controller & CC_link - NG -Reset CM gauge - NG increase initial firing pressure - OK Inform RD, RD readjust P28 ICP firing pressure base on GOT Further fine tune load & tune after pressure adjustment. Monitor firing, Pr & light readback OK Handover
202 | REGEN | 2021/03/02 | 08:00 | 16:30 | 510 | > Take over the machine. > Fully stop machine and copy all datas needed. > Vent full system and call out all carriers. > Stop and purge all cryopumps and stop all turbopumps. > Remove P7,P8,P18 & P19 GVs and GV covers > Remove all youtec guns, youtec guns and shield parts. > Check and change all faulty bearings. > Service all chambers and mv o-rings. > Perform kiv activities -Toluene canister weight-17.90KG - Collect S-BAT vibration data - 3 cycles - For Youtec (P19) & Hi-Ru(P8), vent adjacent chambers to see any leak over (Toh KC) - Load PP 32 & 35 Z-height reduce from 12400 to 11800.(ToH KC) - Evaluate No servcing of all GVs during Fast REGEN . Service Youtec adjacent GV and internal leak GV only. - Take Photo of P2, P3 & P5 Chamber Wall Shield. - Service/Change P5 all pos water jacket & P3 Rear Water jacket. (Toh KC) - Change P8 & P9, P18 & P19 GV Cover secure block to modify type. (Toh KC) - Shift Load & Unload Sub Chamber CCTV Camera to conveyor side. (Toh KC) - Change Load X-Fer Robot body. (Toh KC) - Collect carrier force gauge data for all chambers (Toh KC) - Check Uld X-fer robot movement T-turning and extend pos. (Toh KC) - Check P0-1 & P0-2 bearing condition and found RB2 ,6 need change(RB6 jam) > Check all bias springs' condition contact alignment. > Start all turbopumps. > Check all cryopumps' compressors' helium level. > Top up compressor. > Install all GVs and GV covers > Mount all targets, youtec guns and shield parts. > Check all chambers' rail alignment by using 0.1mm york carrier. > Check all chambers' shield parts' particles by using UV torch > Insert 1.5mm carrier to check scratches. > Insert all new carriers and pump down all chambers. > Perform internal leak check.Found P19 leak -Change P19 Gate valve..OK > Perform external leak check.OK - Pump down & leak check.-OK > Autorun and test fire. > Check all TDU vibration. > Heat run with toulene air-exhuast for 300s. > Monitor alignment. OK > Handover to Production =================================== Regen IC : Liew YM HLL to P5 : Kong De Yi,Yang Meng Hua (Steven Chung) P6 to P8 : Wang ZM P9 to P11 : LIN ZG P12 to P14 : WILSON P15to P17 : Zhang JG C4 to VTC : Sun Xi Wen,Lin RZ GV: Jin Fei LD,ULD & P0 : Koh CH,Tay KH,Yap YM KIV: Fred,Roy Wee P19 Youtec New : 13 Old : 06 X-fer Robot New : 0610-11393 Old : 0605-11935
210 | HV READOUT OUT OF UPPER/LOWER | 2021/03/02 | 18:55 | 19:00 | 5 | P2 Readout of HV-BIAS/ETCH from the monitor is out of the upper/lower limit. - Manually test fire - Resuem & run - Monitor - Handover scrap 100 disk
204 | ALIGNMENT MONITORING | 2021/03/02 | 12:10 | 12:20 | 10 | Line inform ID contamination issue. - Input 4 cst empty cst - Pause MC -Unload Arm A 32/35 lower 200 pulse -Unload Arm B 31-36 retract 300pulse Monitor alignment OK Handover
205 | OTHERS (MACHINE TROUBLE) | 2021/03/02 | 17:00 | 17:25 | 25 | Line inform FCVD pressure abnoral compare to other lines -Check sliding MV not following recipe for fully open -Check PLC found program bug Rectify OK Inform process engineer handover.
203 | REGEN | 2021/03/03 | 08:30 | 18:00 | 570 | > Take over the machine. > Fully stop machine and copy all datas needed. > Vent full system and call out all carriers. > Stop and purge all cryopumps and stop all turbopumps. > Remove GVs and GV covers for P23, P24, C4, P26 > Remove all youtec guns, youtec guns and shield parts. > Check and change all faulty bearings. > Service all chambers, GVs, GV covers and mv o-rings. > Perform kiv activities -Collect S-BAT vibration data - 3 cycles X -Toulene canister weight : 15.00 KG -To service P4 relief valve -Check P23 TDU with cotton bud. -Change P26 & PC4, P24 & P23, P7 & P8 GV Cover secure block to modify type -Remove 1 set S-cathode power box -Change Load & P4 TDU. -Remove P27 2 litre orifice flange -Check P26 Bias extend and retract sensor position. > Check all bias springs' condition contact alignment. > Start all turbopumps. > Check all cryopumps' compressors' helium level. > Install all removed GVs and GV covers > Mount all targets, youtec guns and shield parts. > Check all chambers' rail alignment by using 0.1mm york carrier. > Check all chambers' shield parts' particles by using UV torch > Insert 1.5mm carrier to check scratches. > Insert all new carriers and pump down all chambers. > Perform internal leak check.NG -C4 GV leak when vent > Perform External leck check . OK > Autorun and test fire. > Check all TDU vibration. > Heat run with toulene air-exhuast for 300s > Monitor alignment > Handover to Production ================================== Regen IC : Tan Sin Choon, Steven Chung HLL to P6 : Yang mh, Kong dy ( Wang zm) P7 to C2 : Chan sl P10 to P14 : Zhu xh P15 to P18 : Lin rz P19 to P22 : Loh ec P23 to VTC : Zhang jg, Sun xw GV : Jin fei Ld, Uld, P0 : Koh ch, Yap ym, Wilson Chan KIV : Tan sc, Choong hy Rot : Chan sl P24 Cap etching New : CE-01 Old : CE-05 P26 Youtec New : 18 Old : 05
211 | BARATRON CALIBRATION | 2021/03/03 | 09:00 | 09:10 | 10 | > R&D request to zeroing P18 CM Gauge. > Input 4 empty cassette & pause machine. > Zeroing P28 CM Gauge. > R&D check & adjust P28 chamber pressure.Ok > Offset zeroing P28 CM Gauge. > Handover R&D. 0 Scrap disk
208 | WATER COOLING REMAINS OFF | 2021/03/03 | 07:15 | 07:20 | 5 | - P24 Protection(Cathode cooling water F) off under HV-ON - F2 water reading low - Plug in/out water pipe ok - Resume run scrap 100 pcs
211 | OTHERS (MACHINE TROUBLE) | 2021/03/03 | 01:45 | 04:15 | 150 | - RD req to change targets & Youtec - Clear disk - Vent P1, change vacuum shields - Vent P4, change Pos 2 Target and vacuum shields - Vent P19 & 21 , change Pos1 targets and vacuum shields - Change P26(Youtec) - Vent & change P28 ICP glass - Change P28 CM gauge, zero CM - Pump down - Perform leak check - Manual test fire ok - heat run - Handover
211 | OTHERS (MACHINE TROUBLE) | 2021/03/03 | 20:15 | 20:45 | 30 | >> RD request to perform S-Bat camera check >> Input S-Bat carrier >> Check recording.OK >> Resume run >> Handover
211 | OTHERS (MACHINE TROUBLE) | 2021/03/03 | 22:30 | 01:30 | 180 | >> RD request to vent P28 and rectify shield slanted issue >> Clear disk and vent P28 >> Found top shield screw broken >> Change screw and mount shield.OK >> Pump down >> Dummy run >> P28 bias out of upper/lower limit >> Test fire.NG >> Reset controller.NG >> Change P28 bias cc link >> Test fire.OK >> Dummy run >> Handover
208 | OTHERS (MACHINE TROUBLE) | 2021/03/03 | 07:00 | 08:00 | 60 | - Clear disk - Input S bat - Handover day team
208 | OTHERS (MACHINE TROUBLE) | 2021/03/03 | 08:00 | 08:30 | 30 | > Take over from night shift. > Check S-Bat camera. ( No Finding ) > Clean up ULD chamber. > Service ULD All ID/OD contact. > Pump down & leak check.Ok > Handover production. 0 Scrap disk
210 | OTHERS (MACHINE TROUBLE) | 2021/03/03 | 09:20 | 09:25 | 5 | > P28 ICP All Pos light sensor readout is out off upper/lower limit. > Offset zeroing P28 CM Gauge. > Resume run & monitor.Ok > Handover production. Scrap 100pcs disk
210 | OTHERS (MACHINE TROUBLE) | 2021/03/03 | 09:40 | 09:45 | 5 | > P28 ICP All Pos light sensor readout is out off upper/lower limit. > Resume run & monitor.Ok > Inform production to adjust P28 chamber pressure. - Adjust P28 chamber pressure from 2.5pa to 3.0pa. > Handover production. Scrap 100pcs disk
210 | PCVD YOUTEC CHANGE (TROUBLE) | 2021/03/03 | 22:35 | 04:45 | 370 | >> C1 GV origin error >> Found carrier 6 short position at P1 >> Manually jog.NG >> Vent C1 and P1 >> Found carrier 6 rear shield slanted >> Change carrier 6 >> Check C1 and P1 bearings.OK >> Off load and clear disk >> Clear Tdisk at LC >> Found 2 disk peel off at ULC >> Input S-bat camera >> Found P19 F2 target crack >> Go for early youtec change >> Vent C1, P1, P19, P24, P26, P27 and ULC >> Change P24 and P26 cap etch and CVD guns >> Change P19 F2 water jacket >> Change P19 F2 and R2 targets and vac shields >> Change P27 bias spring and shield >> Change Uld PuB, service ULD side >> Change C1 5 phase driver >> Check rail alignment from C1 - P1.OK >> Pump down all >> Pump down all vented chambers >> Perform external leak check.OK >> Manual test fire for P19 & P27 OK >> Input S-bat carrier.OK >> Heat run and air exhaust >> Dummy run >> Handover Scrap disk : 100 P24 new gun : CE-03 P26 new gun : 16 P24 old gun : CE-04 P26 old gun : 11
203 | OTHERS (MACHINE TROUBLE) | 2021/03/03 | 20:20 | 20:50 | 30 | >> Prod inform P26 Is high >> Abort youtec >> Check for short.OK >> Reset controller and redepo >> Monitor Is.OK >> Handover
210 | CARRIER STOP AT SHORT POSITION | 2021/03/04 | 11:30 | 12:45 | 75 | > Carrier No.18 stop short position at P1 chamber. > C1 Axis 1 drive unit is not stand-by. > Resume & jog carrier to position. NG > Vent P1 & C1 chamber. > Found C1 transfer motor jam. > Fully stop machine. > Change C1 transfer motor. > Manual clear LD & ULD dummy disk. > Change carrier No.19 & 33. > Pump down & leak check.Ok > Auto run & clear disk. > Handover production. 0 scrap disk
209 | HV BIAS/ETCH OUT OF LIMITS | 2021/03/04 | 21:10 | 21:20 | 10 | >> P2 bias out of upper/lower limit >> Test fire.OK >> Resume run >> Handover Scrap disk : 150
210 | OTHERS (MACHINE TROUBLE) | 2021/03/04 | 07:40 | 08:00 | 20 | >> Prod request to swap back P17 - P20 HV cables >> Input dummy >> Swap back P17 - P18 and P19 - P20 >> Test fire.OK >> Resume run >> Epson robot crash at sub chamber >> Handover dayshift
210 | ULD EPSON CRASHED AT SUB | 2021/03/04 | 08:00 | 09:10 | 70 | > Take over from night shift. > Vent ULD chamber. > Change ULD chamber fuse. > Reset conveyor power. > Check & adjust ULD Epson Robot alignment. > Pump down & leak check.Ok > Dummy run & monitor alignment.Ok > Handover production. 0 Scrap disk
211 | DISK ON LOAD PP ROBOT PICK | 2021/03/04 | 14:35 | 14:45 | 10 | > LD Pos1 disk on PP-Robot pick. > Manual put the disk on carrier. - Carrier No.27. > Resume run & monitor alignment.Ok > R&D inform have 2pcs drop disk. > Found 2pcs drop disk. - LD front tray 1pcs - ULD front tray 1pcs > Handover R&D. 0 scrap disk
209 | SPT CONVEYOR HANG | 2021/03/04 | 00:35 | 00:40 | 5 | - ULD sputter coveyor Pos2 2 cass stuck together - Put cass back into original position - Resume run - Monitor - Handover scrap 100 pcs
205 | PCVD YOUTEC CHANGE(SCHEDULED) | 2021/03/04 | 10:10 | 12:00 | 110 | > Production request early youtec change. > Clear disk & stop machine. > Air-exhaust youtec chamber 300sec. > Insert S-Bat camera check. - Found P3 heater PBN crack. > Vent P3, P19, P24 to P26, LD & ULD chamber. > Change ULD PUB. > Clean up LD & ULD chamber. > Service LD & ULD All ID/OD contact. > Change P19 vacuum shield. > Change P24 Caps Etch Gun. > Change P26 Youtec Gun. > Change P3 heater Pos2 PBN. > Change P26 BA Gauge. > Change Carrier No.14 to 20. > Pump down & leak check.Ok > Update youtec check list.Ok > Manual test fire P19 target.Ok > Handover production. 0 scrap disk New P24 Gun : CE-07 Old P24 Gun : CE-07 New P26 Gun : 02 Old P26 Gun : 07
211 | TARGETS CHANGE | 2021/03/04 | 11:30 | 13:00 | 90 | > R&D request to change target. > Clear disk & stop machine. > Vent P18 & P19 chamber. > Change P19 Pos1 target. > Change P18 Both Pos target. > Change P18 & P19 vacuum shield. > Pump down & leak check.Ok > Manual test fire P18 & P19 target.Ok > Handover R&D. 0 scrap disk
203 | OTHERS (MACHINE TROUBLE) | 2021/03/04 | 00:50 | 01:10 | 20 | >> Swap back P12 - P16 HV cables >> Swap back P13 - P14 and P15 - P16 HV cables >> Test fire.OK >> Heat run >> Handover
204 | DROP DISK DETECTED AT C1 | 2021/03/04 | 13:10 | 13:15 | 5 | > C1 Pos2 detect drop disk. - Carrier No.19 * 2 time. > Change carrier No.19. > Handover production. 0 scrap disk
211 | OTHERS (MACHINE TROUBLE) | 2021/03/05 | 23:55 | 00:05 | 10 | >> RD request to zero P26 CM gauge >> Input empty cassette >> Zero CM.OK >> Resume run >> Handover
211 | OTHERS (MACHINE TROUBLE) | 2021/03/05 | 20:15 | 21:40 | 85 | >> RD request to adjust alignment due to OD issue >> Vent LC >> Adjust LD alignment >> Pump down >> Dummy run >> Monitor alignment >> Reduce Uld Arm B Stn 32 and 35 by 200 >> Resume run >> Monitor.OK >> Handover
211 | OTHERS (MACHINE TROUBLE) | 2021/03/05 | 04:45 | 05:00 | 15 | >> RD request to vent LC and ULC to remove drop disk >> Vent LC and ULC >> Remove drop disk >> Pump down >> Heat run >> Handover
202 | ALIGNMENT MONITORING | 2021/03/05 | 21:45 | 21:45 | 0 | >> Line EA request to monitor alignment >> Monitor Ld and Uld.OK >> Handover
209 | CONVERSION/PLAN DOWN | 2021/03/05 | 08:30 | 20:10 | 700 | > Take over the machine. > Fully stop machine and copy all datas needed. > Vent full system and call out all carriers. > Stop and purge all cryopumps and stop all turbopumps. > Remove all youtec guns, youtec guns and shield parts. > Check and change all faulty bearings. > Perform kiv activities -Need to scrub chamber as RD request, P1, P2, P7, P16, P23 -Chg LD P-Robot arm -Chg P10 TDU > Perform Conversion Magnetron P1> Chg P21 2C to P1 P3> Chg P23 2C to P3 P7> Install S Cathode with 2C Magnetron P8> Install Momentve PBN Heater P9> Chg P8 2C to P9 P11> Install S Cathode with 2C Magnetron P21> Install S Cathode with 2C Magnetron P23> Install S Cathode with 2C Magnetron P27> Install ICP with N2 Gas pipe P28> Install ICP with Argon Gas pipe TS Spacer P1> 9/9mm P3> 9/9mm P7> 10/10mm P8> 20/20mm P9> 10/10mm P11> 10/10mm P12> 9/9mm P15> 9/9mm P17> 9/9mm P21> 10/10mm P23> 10/10mm Bias P1> Need P2> Need P3> Need P6> Need P10> Need P11> Need P12> Need P14> Need P16> Need P20> Need P24> Need P26> Need P28> Need MV Spacer P1> 8mm P2> 8mm P3> 8mm P4> 4mm P6> 0.2mm P7> 1mm P8> 4mm P9> 1.5mm P10> 1.5mm P11> 1.5mm P12> 1.5mm P13> 3mm P14> 2mm P15> 8mm P16> 2mm P17> 8mm P18> 2mm P19> 2mm P20> 2mm P21 8mm P22> 8mm P24> 4mm P25> 10mm P27> 14mm MFC Install P6 with Argon Charging Tank Install P6 MFC4 with 1000sccm Argon MFC Install P7 MFC1 with 200sccm Argon MFC Install P8 MFC1 with 200sccm Argon MFC Install P24 MFC1 with 100sccm Argon MFC Install P27 MFC1 with 300sccm Argon MFC Install P27 MFC2 with 300sccm N2 MFC Install P28 MFC2 wih 200sccm N2 MFC Remove P8 MFC3 10sccm MFC Remove P23 MFC3 200sccm MFC TM Spacer P1> 56/56mm P2> 58/56mm P3> 54/54mm P4> 58/56mm P9> 56/56mm P12> 56/56mm P14> 58/56mm P16> 56/56mm P18> 60/56mm P19> 58/56mm P20> 58/56mm S CathodeTM Spacer P7> 44+5mm P10> 44+5mm P11> 44+5mm P13> 44+5mm P15> 44+5mm P21> 44+5mm P22> 44+5mm P23> 44+5mm UV Lamps P4 Pos1> Need P5 Pos1> Need P7 Pos1> Need P14 Pos1> Need P16 Pos1> Need P20 Pos1> Need P21 Pos1> Need LC> Need Thin Backing Plate P2> Type 2, 19mm Pos 1 only P4> Type 2, 19mm Pos 1 only P14> Type 2, 19mm Pos 1 only P18> Type 2, 19mm Pos 1 only P19> Type 2, 19mm Pos 1 only P20> Type 2, 19mm Pos 1 only P21> Type 2, 19mm P7> Ver 2 P10> Ver 2 P11> Ver 2 P13> Ver 2 P15> Ver 2 P22> Ver 2 P23> Ver 2 Pumps Install P6 10"JKN enhanced pump Install P8 with 8" pump Install P10 with 10" pump > Continue Next day Ld PP Arm New : 0606-13738 Old : 1007CHE11619
211 | PROCESS CONDITIONING LOW YIELD | 2021/03/05 | 16:30 | 17:30 | 60 | > Clear disk & stop machine. > Vent LD chamber. > Change LD PUB. > Adjust LD Pos1 mechanical alignment. > Pump down & leak check.Ok > Dummy run & monitor alignment.Ok > Handover R&D. 0 scrap disk
210 | PROCESS CONDITIONING LOW YIELD | 2021/03/05 | 18:50 | 19:20 | 30 | > Clear disk & stop machine. > Insert S-Bat camera. - Check no abnormal. > Change carrier No.26. > Handover production. 0 scrap disk
208 | PCVD YOUTEC CHANGE(SCHEDULED) | 2021/03/05 | 13:30 | 15:00 | 90 | > Clear disk & stop machine. > Air-exhaust youtec chamber 300sec. > Vent LD, ULD, HLL to P2, P19 & P24 to P26 chamber. > Change ULD PUB. > Clean up LD & ULD chamber. > Service LD & ULD All ID/OD contact. > Change P2 target. > Change P2 & P19 vacuum shield. > Change P24 CAPS Etch Gun filament. > Change P26 Youtec Gun. > Change carrier No.28 to 34. > Pump down & leak check.Ok > Update youtec check list.Ok > Manual test fire P2 & P19 target.Ok > Air-exhaust youtec chamber 3600sec. > Handover production. 0 scrap disk P24 Cap Etch Gun New : CE-06 Old : CE-06 P26 Youtec Gun New : 14 Old : 09
208 | OTHERS (MACHINE TROUBLE) | 2021/03/05 | 16:20 | 16:40 | 20 | > Machine hang no error. > Check auto shift & found LD chamber error. > Home LD PP-Robot. NG > Fully stop machine. > Home LD PP-Robot.Ok > Manual clear LD & ULD dummy disk. > Auto run & clear disk. > Dummy run & monitor.Ok > Handover production. 0 scrap disk
205 | OTHERS (MACHINE TROUBLE) | 2021/03/05 | 20:45 | 20:55 | 10 | >> P17 Gas1 MFC error >> Reset P17 MFC1 CC link >> Resume run.OK >> Monitor gas feed.OK >> Handover Scrap disk : 100
205 | SPT CONVEYOR HANG | 2021/03/05 | 04:50 | 04:55 | 5 | Cassette stuck at LC Conveyor. Found double disk. Clear disk. Home Conveyor OK .
204 | HV READOUT OUT OF UPPER/LOWER | 2021/03/06 | 17:45 | 18:10 | 25 | > P18 HV-F1 readout is out off upper/lower limit. - During high power. > Change P18 F1/R1 controller. > Manual test fire P18 target.Ok > Check & Change the controller setting.Ok > Handover production. 0 scrap disk
210 | CARRIER STOP AT SHORT POSITION | 2021/03/06 | 13:30 | 13:35 | 5 | > Carrier No.34 stop short position at CTC chamber. - During carrier change. > Check CTC chamber A, C & E sensor.Ok > Resume run & monitor.Ok > Handover production. Scrap 100pcs disk
209 | CONVERSION/PLAN DOWN | 2021/03/06 | 08:05 | 20:00 | 715 | > Check all bias springs' condition contact alignment. > Start all turbopumps. > Check all cryopumps' compressors' helium level. > Install GV and GV cover for P3,P4,P8,P9,P23,P24,C4 and P26 > Mount all targets, youtec guns and shield parts. > Do the centering check > Do the 10mm check > Check all chambers' rail alignment by using 0.1mm york carrier. > Check all chambers' shield parts' particles by using UV torch > Insert 1.5mm carrier to check scratches. > Insert all new carriers and pump down all chambers. > Perform internal leak check.NG -Found P3 GV cover leak. -Service o-ring. ok -Found P6 gas 4 MFC leak -Tighter the MFC.ok -Found P12 front side TS spacer leak -Change P12 TS spacer.ok > Perform External leck check . OK > Peform HV cable check > Peform functional check > Engineer check the config > Change P26 MV spacer from 4mm to 6mm > Autorun and test fire. > Check all TDU vibration. > Heat run with toulene air-exhuast for 3600s > Monitor alignment > Handover ================================== Regen IC : Tan Sin Choon, HLL to P4 : Liew S E P5 to P7 : Lum S F P8 to P10 : Zhu X H P11 to P13 : Tham C K P14 to P16 : Ong J X C3 to P19 : Roy Wee P20 to P22 : Chan S L P23 to VTC : Yap Y M,Lin R Z GV : Jin fei Ld, Uld, P0 : Koh ch KIV : Tan C H, Choong hy,Wang Z M P24 Cap etching New : CE-09 P26 Youtec New : 07
210 | GATE VALVE NOT FULLY OPENED | 2021/03/06 | 13:50 | 13:55 | 5 | > CTC GV not fully opened. > Manual open/close CTC GV.Ok > Check CTC GV open/close sensor.Ok > Resume run & monitor.Ok > Handover production. Scrap 100pcs disk
204 | HV READOUT OUT OF UPPER/LOWER | 2021/03/06 | 16:15 | 16:40 | 25 | > P18 HV-F1 readout is out off upper/lower limit. - During high power. > Reset P18 Cc-link & controller. NG > Swap P18 F1/F2 HV-cable. - Error : P18 HV-F1 readout is out off upper/lower limit. > Swap back P18 F1/F2 HV-cable to original. > Change P18 F1 Cc-link. > Manual test fire P18 target.Ok > Handover production. 0 scrap disk
204 | PCVD YOUTEC CHANGE(SCHEDULED) | 2021/03/06 | 13:05 | 14:50 | 105 | > ULD TCG or VAC SW was turn off in MV Open. - Found ULD Vac.GV O-ring broken. > Inform line engineer & activate early youtec change. > Fully stop machine. > Vent LD & ULD chamber. > Change ULD Vac.GV O-ring. > Manual clear LD & ULD T-disk. > Pump down, Auto run & clear disk. > Air-exhaust youtec chamber 300sec. > Collect P26 youtec chamber Ar PQ line data with MV half open : - P26 Ar 5sccm : 3.8E-2 - P26 Ar 10sccm : 7.8E-2 - P26 Ar 15sccm : 1.1E-1 - P26 Ar 20sccm : 1.5E-1 - P26 Ar 25sccm : 1.9E-1 > Vent HLL to P4, P7 & P26 chamber. > Change P2, P3, P4 & P7 vacuum shield. > Change P26 Youtec Gun. > Change ULD TDU motor. > Change carrier No.17 to 23. > Pump down & leak check. NG > HLL can't pump down. - Service CTC & HLL chamber door. NG - Service HLL GV.Ok > Pump down & leak check.Ok > Swap below controller for high power : MDX 500 3K P14 < --- > P13 P16 < --- > P15 > Swap chamber HV-cable. > Reset P13 to P16 controller. > Update youtec check list.Ok > Manual test fire P2 to P7 & P13 to P16 target.Ok > Heat run & adjust ULD TDU motor vibration.Ok > Handover production. Scrap 64pcs disk New P26 Gun : 19 Old P26 Gun : 17
204 | OTHERS (MACHINE TROUBLE) | 2021/03/06 | 18:40 | 18:55 | 15 | > Production request to swap back original controller after high power. > Swap below controller after high power : MDX 500 3K P14 < --- > P13 P16 < --- > P15 > Swap chamber HV-cable. > Reset P13 to P16 controller. > Manual test fire & check at controller side.Ok > Handover production. 0 scrap disk
204 | TARGET SHORT / NO DISCHARGE | 2021/03/06 | 20:15 | 21:40 | 85 | >> P13 R2 no discharge >>Test fire.NG >> Reset controller.NG >> Test for short.NG >> Clear disk and fully stop machine >> Vent P13 >> No finding >> Found R2 HV cable short >> Change vac shield >> Change R2 HV cable >> Perform HV cable check.OK >> Test fire.OK >> Dummy run >> Handover Scrap disk : 0
211 | TARGETS CHANGE | 2021/03/06 | 23:00 | 02:30 | 210 | >> RD triigger for P1, P4, P7, P19 target change ad P19 TS spacer change >> Fully stop machine >> Vent P1, P4, P7, P19 >> Change P1 and P4 POS2 targets >> Swap P7 POS1 and POS2 targets >> Change P19 TS spacer from 9mm to 5mm >> Change P19 targets >> Change P1, P4, P7 and P19 vac shields >> Pump down >> Perform leak check.OK >> Test fire.OK >> Heat run >> Handover
209 | ULD EPSON CRASHED AT SUB | 2021/03/07 | 17:00 | 17:45 | 45 | - ULD epson robot crash - Pause machine - Check & adjust ULD epson robot alignment - Conveyor power off/on - Continue dummy run - Monitor - Handover
211 | OTHERS (MACHINE TROUBLE) | 2021/03/07 | 08:45 | 09:00 | 15 | >> RD request to zero P26 CM gauge >> Pause machine >> Zero P26 CM.OK >> Resume run >> Check & adjuct P26 sliding MV . >> Handover
209 | MV SPACER/MV BOLT CHANGE | 2021/03/07 | 16:30 | 16:50 | 20 | - Change MV spacer P16 +1mm P18 +1mm P19 +1mm P20 +1mm - Heat run
209 | TARGET SHORT / NO DISCHARGE | 2021/03/07 | 23:35 | 00:20 | 45 | - Pause P14 - Manual test fire power using 80 NG but higher power OK - Reset controller and cc link - Change F1 cc link - Swap F1 and F2 HV cable - Manual test fire OK - Swap back P14 HV cable - Change and adjust HV alarm initial - Inform engineer - Resume dummy run - Handover
209 | OTHERS (MACHINE TROUBLE) | 2021/03/07 | 14:50 | 16:15 | 85 | ULd epson robot alignment NG - Clear disk & fully stop machine - Check & adjust ULD epson robot alignment - Change MV spacer P4 -0.5mm P4 -2mm P6 +0.1mm P9 -1mm P13 -1mm P14 -1mm P16 +0.5mm P18 +0.5mm P19 +2mm P20 +3mm Heat run
211 | PCVD YOUTEC CHANGE(SCHEDULED) | 2021/03/07 | 12:55 | 14:00 | 65 | - Clear disk & fully stop machine - Vent LD/ULD, P23, P26 & P28 chambers - Change P23 Cap Etch filament - Change P26 CVD Gun - Change P28 LIA ArK glass panel and change vacuum shields - Clean up load/unload sub-chambers - Clean up all disk contact points - Pump down & leak check - Update youtec check list - Heat run P26 old 04 new 11 P23 new ME-04
211 | PROCESS CONDITIONING LOW YIELD | 2021/03/07 | 10:40 | 11:00 | 20 | > Half Stop > Increase Arm A Stn 32 & 35 100 Pulse . > Resume run & monitor alignment.Ok > Handover R&D. 0 scrap disk
209 | TARGET SHORT / NO DISCHARGE | 2021/03/07 | 12:45 | 13:20 | 35 | - P11 F2 no discharge - Manually test fire. NG - Clear disk & fully stop machine - Check for target short using multimeter. Yes - Vent P11 chamber - Remove P11 F2 vacuum shields - Check for target short . Yes - Spray P11 F2 cathode using helium. OK - Fix back vacuum shields - Check for target short. OK - Pump down & leak check - Test fire - Heat run
210 | TARGET SHORT / NO DISCHARGE | 2021/03/07 | 13:05 | 13:10 | 5 | P4 No discharge at HV-F1. - Manually test fire. OK - Resume & run - Monitor - Continue production Scrap 150disks
210 | OTHERS (MACHINE TROUBLE) | 2021/03/08 | 05:45 | 05:55 | 10 | - Pause P28 - Manual test fire OK - Monitor - Handover Scrap 150pcs
208 | OTHERS (MACHINE TROUBLE) | 2021/03/08 | 15:25 | 16:00 | 35 | - Clear disk & fully stop machine - Vent P12 chamber - Service & clean up all targets - Change P12 vacuum shields - Pump down & leak check - Test fire - Heat run
210 | TARGET SHORT / NO DISCHARGE | 2021/03/08 | 00:00 | 00:10 | 10 | - Pause P4 - Manual test fire OK - Resume run - Monitor - Handover Scrap 100pcs
210 | OTHERS (MACHINE TROUBLE) | 2021/03/08 | 06:15 | 06:30 | 15 | - Pause P28 - Zero CM - Manual test fire OK - Monitor - Handover Scrap 150pcs
211 | OTHERS (MACHINE TROUBLE) | 2021/03/08 | 10:25 | 10:35 | 10 | >> RD request to zero P26 CM gauge >> Pause machine >> Zero P26 CM.OK >> Resume run >> Check & adjuct P26 sliding MV . >> Handover
210 | OTHERS (MACHINE TROUBLE) | 2021/03/08 | 07:25 | 07:35 | 10 | - Pause P28 - Offset CM - Resume run - Monitor - Handover Scrap 150pcs
210 | OTHERS (MACHINE TROUBLE) | 2021/03/08 | 09:20 | 10:00 | 40 | - F1R1F2R2 Readout of Front1 Light sensor from the monitor is out of the upper/lower limit. - Process active off LD - Clear all disk inside chambers - Perform P28 CM calibrate & zeroing. NG - Perform P28 CM factory reset - Perform P28 CM calibrate & zeroing.. OK - Continue dummy run - Monitor - Handover Scrap 150disk
210 | OTHERS (MACHINE TROUBLE) | 2021/03/08 | 13:15 | 15:15 | 120 | - Production request check P13 HV cable - Clear disk & fully stop machine - Found P13 F1 & F2 cable.NG - Swap P13 F1 & F2 cable label. - Test fire - Heat run
209 | MV SPACER/MV BOLT CHANGE | 2021/03/08 | 18:25 | 18:35 | 10 | - Change MV spacer P5 + 0.3mm
209 | TARGET SHORT / NO DISCHARGE | 2021/03/08 | 02:00 | 02:10 | 10 | - Pause P14 - Increase HV alarm initial limit - Manual test fire OK - Resume run - Monitor - Handover
203 | ALIGNMENT MONITORING | 2021/03/09 | 06:55 | 07:00 | 5 | - Prod req to check LD/ULD/Rot Alignment - Monitor alignment - Handover
210 | TARGET SHORT / NO DISCHARGE | 2021/03/09 | 14:15 | 14:30 | 15 | P5 No discharge at HV-F2. - Resume & run. NG - Reset controller & cc-link - Resume & run - Monitor - Continue production scrap 100 disk
205 | REGEN | 2021/03/09 | 08:00 | 19:30 | 690 | > Take over the machine. > Fully stop machine and copy all datas needed. > Vent full system and call out all carriers. > Stop and purge all cryopumps and stop all turbopumps. > Remove all GVs and GV covers. > Remove all youtec guns, youtec guns and shield parts. > Check and change all faulty bearings. > Service all chambers, GVs, GV covers and mv o-rings. > Perform kiv activities - Toluene canister weight-11.58KG - Chg all chamber RMC coupling (LIM TH) - Swap Load with P3 TDU motor - Lim TH - Lay Spt DC controller Cable and Rotation Box Cable below flooring. (Firdaus) - All Chamber TDU greasing. -Koo - Collect all chambers pulling force,change TDU motor if torque over 15N. (Koo) - Reset conveyer power supply . - Secure all UV lamp power box on top of chamber as per photo (Vincent Toh) - P21 MV spacer change from 3mm to 2mm - Lim TH - Swap LD and P3 TDU motor - Change P8 Pos2 Controller (F2,R2) - Change P3 heater (momentive) cathode 1set - Change P5 BA gauge > Check all bias springs' condition contact alignment. > Start all turbopumps. > Check all cryopumps' compressors' helium level. > Install all removed GVs and GV covers > Mount all targets, youtec guns and shield parts. > Check all chambers' rail alignment by using 0.1mm york carrier. > Check all chambers' shield parts' particles by using UV torch > Insert 1.5mm carrier to check scratches. > Insert all new carriers and pump down all chambers. > Perform internal leak check.OK > Perform External leck check . OK > Autorun and test fire. > Check all TDU vibration. > Heat run with toulene air-exhuast for 300s > Monitor alignment > Handover to Production ================================== Regen IC : Liew yau ming HLL to P8 : Yang mh, Kong dy ( Koh CH) P9 to P12 : Thong KS C3 to P19 : Wilson P20 to P23 : Yap YM P24 to VTC : Lin RZ, Sun xw GV : Jin fei,Zhang JG Ld, Uld, P0 : Wang ZM KIV : Steven,Roy,LSE P24 Cap etching New : CE-07 Old : CE-07 P26 Youtec New : 01 Old : 02
202 | PCVD YOUTEC CHANGE(SCHEDULED) | 2021/03/09 | 13:30 | 14:45 | 75 | > Clear disk & fully stop machine > Collect P19 PQ data before Youtec change > Perform leak check on P19 youtec before youtec change. > Air-exhaust youtec chamber 300sec. > Vent P2 to P5, P19 & ULD chamber. > Change ULD PUB. > Adjust LD alignment stn32 &35 pulse from 11800 to 12000 > Change P3 & P5 target. > Change P2, P3, P4 & P5 vacuum shield. > Change P19 Youtec Gun. > Change carrier No.26, 27 & 28. > Pump down & leak check.Ok > Update youtec check list. > ULD cover leak > Service & clean ULD cover > Perform leak check. OK > Manual test fire P2 to P5 target.Ok > Handover production. Scrap 64pcs disk New P19 Gun : 06 Old P19 Gun : 13
211 | OTHERS (MACHINE TROUBLE) | 2021/03/09 | 22:00 | 23:50 | 110 | - RD req to check alignment due to low glide - LD Arm A stn 32&35 increase by 200pulse - Found ULD have several drop disk - Input empty cass - Vent ULD - Found 5 drop disk - Service ULD side - Dummy run - Monitor alignment - ULD carrier stopped at the over position at transfer - Not able to manually jog carrier into position via GOT - Vent P27 to P0 - Manually jog carrier into position - Found 1 drop diskin P0 - Pump down - Change carrier 24 - Dummy run - ULD Arm B increase stn32 & 35 by 200 pulse - Monitor alignment - Handover
209 | OTHERS (MACHINE TROUBLE) | 2021/03/09 | 14:45 | 14:55 | 10 | - Adjust LD Vac GV timing From 2.6s to 3.3s - Hand Over R&D - Scrap 0
211 | OTHERS (MACHINE TROUBLE) | 2021/03/09 | 02:00 | 02:10 | 10 | - RD req to clear 2 drop disk at ULD side - Clear disk - Vent ULD - Remove drop disk - Pump down - Heat run - Handover
209 | OTHERS (MACHINE TROUBLE) | 2021/03/09 | 20:00 | 21:00 | 60 | - RD feedback P28 ICP light low ard 4 to 5 - Zero & Offset CM value - Adjust LD & Tune - Increase orifice & reduce gas feed - Handover to RD to perform measurements
205 | CARRIER LOCK ERROR | 2021/03/09 | 20:35 | 21:05 | 30 | - ULD carrier remain unlocked - Resume run Ng - Check found Sensor Ng - Change sensor ok - Resume run - Monitor - Handover
210 | LD EPSON CRASHED AT SUB | 2021/03/10 | 23:55 | 01:00 | 65 | - LD Epson robot hit sub chamber outside wall - Fully stop sputter - Perform LD Epson robot alignment - Clear remaining disk in sputter - Dummy run - Monitor - Handover
211 | ALIGNMENT MONITORING | 2021/03/10 | 16:25 | 16:40 | 15 | Line inform low GT issue suspect due to loas 32/35 lower. -Check alignment. Load Arm A 31-36 retract 400pulse Load Arm A 32/35 increase 700pulse Unload Arm B 31-36 extend 200pulse Monitor alignment OK Handover
203 | OTHERS (MACHINE TROUBLE) | 2021/03/10 | 11:40 | 12:05 | 25 | > Production request to swap back original controller after high power. > Swap below controller after high power : MDX 500 3K P14 < --- > P13 P16 < --- > P15 > Swap chamber HV-cable. > Reset P13 to P16 controller. > Manual test fire & check at controller side.Ok > Handover production. 0 scrap disk
202 | SPT CONVEYOR HANG | 2021/03/10 | 03:00 | 03:15 | 15 | - P10 Heater Main switch was turned off for process time limit over - ULD up/down conveyor cass never go up - Remove cass ok - Resume run - Monitor - Handover scrap 100 pcs
203 | PCVD YOUTEC CHANGE (TROUBLE) | 2021/03/10 | 05:00 | 07:45 | 165 | - Prod feedback NK R1 low ard 1.36 - Request for early youtec change - Clear disk - Perform leak check first for Youtec and P25(Heater) ok - Vent P2,P3,P4,P7 & P26(Youtec) - Change vacuum shields and youtec - Change P3 & P4 targets only - Pump down - Perform leak check - Swap P13 to pP16 HV cable - Reset controller - Perform manual test fire for required chamber - Heat run - Monitor - Handover old youtec 18 new youtec 5
211 | TARGETS CHANGE | 2021/03/10 | 11:30 | 13:15 | 105 | >> RD trigger for P1, P18, P19& P21 target change >> Fully stop machine >> Vent P1, P4, P18, P19 & P21 chambers >> Change P1 and P18 POS2 targets >> Change P19 POS1 and POS2 targets >> Change P4 vacuum shields ( clean up targets ) >> Change P21 Pos 1 targets >> Change P1, P18, P19 and P21 vac shields >> Pump down >> Perform leak check.OK >> Test fire.OK >> Heat run >> Handover
203 | SPT CONVEYOR HANG | 2021/03/10 | 03:15 | 03:25 | 10 | - P10 Heater Main switch was turned off for process time limit over - Conveyor LD side pos1 dummy cass slanted - Remove affected cass - Resume run - Monitor - Handover no scrap disk due to run dummy
208 | PCVD YOUTEC CHANGE (TROUBLE) | 2021/03/10 | 16:00 | 17:05 | 65 | > Clear disk & stop machine. > Air-exhaust youtec chamber 300sec. > Vent LD, ULD, C2-P10 & P24 to P26 chamber. > Change ULD PUB. > Clean up LD & ULD chamber. > Service LD & ULD All ID/OD contact. > Swap P10 F1 & R1 targets. > Change P10 vacuum shield. > Change P24 CAPS Etch Gun filament. > Change P26 Youtec Gun. > Pump down & leak check.Ok > Update youtec check list.Ok > Manual test fire P10 target.Ok > Air-exhaust youtec chamber 3600sec. > Handover production. 0 scrap disk P24 Cap Etch Gun New : CE-06 Old : CE-06 P26 Youtec Gun New : 10 Old : 14
210 | PCVD YOUTEC CHANGE (TROUBLE) | 2021/03/10 | 20:15 | 22:50 | 155 | - P26(Youtec) R2 cathode broken - Check with multimeter true - Off LD process active - Clear disk in sputter - Clear T disk at LD side - Vent P2,P19,P24,P26,P27, ULD - Change P2 target and vacuum shields - Change P19 vacuum shields - Change P26 Youtec - Change P24 cap etch - Change P27 vacuum shields and bias spring - Change ULD PUB - Swap P17,18,19,20 HV cable - Pump down - Manual test fire ok - Perform leak check - P26 Perform factory for CM gauge & Zero CM - Check C1 to CTC carrier centering, check CTC butterfly alignment - Heat run - Handover old youtec 16 new gun 4 cap etch CE -03 reuse this cap etch CE-03
205 | OTHERS (MACHINE TROUBLE) | 2021/03/10 | 14:25 | 15:00 | 35 | Line inform abnormal N2 result. Check and fine tune P28 ICP. Monitor Vpp, light & Pr OK. Handover
211 | OTHERS (MACHINE TROUBLE) | 2021/03/10 | 02:35 | 03:15 | 40 | - RD req to perform s bat - Clear disk - Input s bat done - Heat run - Handover
203 | OTHERS (MACHINE TROUBLE) | 2021/03/10 | 08:45 | 09:05 | 20 | Check & adjust LD conveyor lane 1 lifter, stopper & clamper alignment - Homing conveyor - Handover
205 | HV READOUT OUT OF UPPER/LOWER | 2021/03/10 | 08:30 | 08:40 | 10 | P2 Hv bias readout is out of upper/lower limit - Manully test fire. OK - Resume & run - Continue dummy run
210 | OTHERS (MACHINE TROUBLE) | 2021/03/11 | 01:30 | 01:40 | 10 | - P2 protection(bleeder resistance for HV bias) was turn off - Check URF - Found P/S 2 Rack 2 trip - On back breaker - Resume run - Monitor - Handover
210 | OTHERS (MACHINE TROUBLE) | 2021/03/11 | 02:15 | 02:35 | 20 | - Clear disk - Swap P17 to P20 HV cable - Reset controller URF - Manual test fire ok - Dummy run - Monitor - Handover
211 | OTHERS (MACHINE TROUBLE) | 2021/03/11 | 03:00 | 03:20 | 20 | - RD feedback P24 R1 & R2 Vpp & Load abnormal value - Adjust Load and Tune for R1 & R2 - Monitor ok - Handover
209 | TARGETS CHANGE | 2021/03/11 | 11:50 | 14:00 | 130 | > R&D request to change target. > Clear disk & stop machine. > Vent P3 & P18 to P20 chamber. > Change P3, P18 & P20 Pos1 target. > Change P18 Pos1 TM Spacer from 60mm to 58mm. > Change P18 TS Spacer from 5mm to 9mm. > Change P3, P18, P19 & P20 vacuum shield. > Change carrier No.32 to 34. > Pump down & leak check.Ok > Reset P18 controller.Ok > Manual test fire P3 & P18 to P20 target.Ok > Handover R&D. 0 scrap disk
211 | CONVERSION/PLAN DOWN | 2021/03/11 | 20:15 | 08:00 | 705 | >> Takeover dayshift >> Service all chambers >> Up side shield for all chambers >> Mount all targets >> Perform bias alignment for P2, P4, P7, P11, P12, P13,P24 and P26 >> Service MV >> Handover dayshift P1 - P8 : Ming yong P10 - P13 : Sunthra P14 - P16 : Jian feng P17 - P21 : Ah seng P22 - P23 : Jian feng
204 | OTHERS (MACHINE TROUBLE) | 2021/03/11 | 00:20 | 01:10 | 50 | - P10 heater main switch was turned off for process time limit over - Check found LD PP robot hang at the extend position - Pause LD - Home PP robot via GOT Ng - Home via CDM robot able to home - Try home again with GOT not able to home - Off LD process active - Clear disk in sputter - Clear disk at LD side - Fully stop sputter - Home LD pp robot via GOT ok - Dummy run - Monitor - Handover scrap 70pcs
204 | OTHERS (MACHINE TROUBLE) | 2021/03/11 | 06:50 | 07:10 | 20 | - P10 heater main switch was turned off for process time limit over - Check found LD PP robot hang at the extend position - Pause LD - Home PP robot via GOT Ng - Home via CDM robot able to home - Try home again with GOT not able to home - Off LD process active - Clear disk in sputter - Clear disk at LD side - Fully stop sputter - Home LD pp robot via GOT ok - Dummy run - Monitor - Handover scrap 82pcs
204 | OTHERS (MACHINE TROUBLE) | 2021/03/11 | 09:40 | 12:10 | 150 | > LD Alarm raised in the vacuum motor. > Use controller Home LD vacuum motor.Ok > Off LD process & clear disk. > Vent LD chamber. > Manual clear LD T-disk. > Check & found LD vacuum motor bearing jam. > Inform Engineer & activate early youtec change. > Air-exhaust youtec chamber 300sec. > Vent HLL to P4, P7 & P26 chamber. > Change P2, P3, P4 & P7 vacuum shield. > Change P26 Youtec Gun. > Change LD vacuum motor. > Change LD PLC IO4 card. > Change carrier No.12 to 18. > Pump down & leak check.Ok > Swap below controller for high power : MDX 500 3K P14 < --- > P13 P16 < --- > P15 > Swap chamber HV-cable. > Reset P13 to P16 controller. > Update youtec check list.Ok > Manual test fire P2 to P4, P7 & P13 to P16 target.Ok > Handover production. Scrap 64pcs disk New P26 Gun : 17 Old P26 Gun : 19
204 | OTHERS (MACHINE TROUBLE) | 2021/03/11 | 15:30 | 15:45 | 15 | > Production request to swap back original controller after high power. > Swap below controller after high power : MDX 500 3K P14 < --- > P13 P16 < --- > P15 > Swap chamber HV-cable. > Reset P13 to P16 controller. > Manual test fire & check at controller side.Ok > Handover production. 0 scrap disk
211 | CONVERSION/PLAN DOWN | 2021/03/11 | 06:00 | 08:00 | 120 | - Perform checklist - Perform internal leak check - Call out all carriers - Purge all cryopumps and stop Turbopump - Dismantle all target and vacuum shields - Handover day team continue
211 | CONVERSION/PLAN DOWN | 2021/03/11 | 08:30 | 20:10 | 700 | > Take over the machine > Remove all youtec guns, youtec guns and shield parts. > Check and change all faulty bearings. > Perform kiv activities -P16 UV lamp change -Chg all shields -Secure all UV lamp power box on top of chamber -Remove P24,P27 and P28 12 unit RMC driver -P27 VHF need check if using ceramic rail -Take photo for FCVD sliding MV full OPEN & Half OPEN > Perform Conversion Magnetron P7> Install 2C Magnetron P8> Install S Cathode with 2C Magnetron P9> Install Momentve PBN Heater P10> Chg P9 2C to P10 P12> Install S Cathode with 2C Magnetron P13> Chg P12 2C to P13 P14> Install S Cathode with 2C Magnetron P15> Chg P14 2C to P15 P16> Install S Cathode with 2C Magnetron P18> Chg P16 2C to P18 P20> Install 2C Magnetron P21> Install 2C Magnetron P23> Install S Cathode with 2C Magnetron P24> Install Cap Etching Unit P27> Install 40 Mhz VHF unit TS Spacer P7> 15/15mm P8> 10/10mm P9> 20/20mm P10> 12/12mm P12> 10/10mm P13> 5/5mm P14> 10/10mm P15> 5/5mm P16> 10/10mm P18> 9/9mm P19> 9/9mm P20> 9/9mm P21> 15/15mm P23> 10/10mm P24> 23/23mm Bias P2> Need P4> Need P7> Bias Grounding P11> Need P12> Need P13> Need P24> Need P26> Need P27> Need MV Spacer P4> 8mm P5> 4mm P6> 1mm P7> 0mm P8> 1mm P9> 5mm P10> 1mm P11> 4mm P12> 3mm P14> 3.5mm P15> 3mm P16> 3.5mm P18> 3.5mm P19> 8mm P23> 8mm P24> 6mm P25> 8mm MFC Install P8 MFC4 with 1000sccm MFC Install P10 to P13 with 200sccm Argon MFC Install P23 MFC1 with 200 sccm Argon MFC Install P24 Argon 200 sccm MFC on MFC1 Install P25 Argon 200 sccm MFC on MFC1 Install P28 N2 300 sccm MFC on MFC2 TM Spacer P2> 56/56mm P3> 56/56mm P4> 56/56mm P7> 56/56mm P10> 56/56mm P13> 60/60mm P15> 58/58mm P18> 54/54mm P20> 56/56mm P21> 54/54mm S CathodeTM Spacer P8 44+5mm P11 44+5mm P12 44+5mm P14 44+5mm P16 44+5mm P22 44+5mm P23 44+5mm UV Lamps P1 Pos1> Need P2 Pos1> Need P3 Pos1> Need P6 Pos1> Need P8 Pos1> Need P9 Pos1> Need P11 Pos1> Need P18 Pos1> Need P20 Pos1> Need P23 Pos1> Need LC> Need Pumps Swap P7 10" JKN pump with P7 10" pump(P7 needs 10" JKN pump) > Continue Next day
208 | OTHERS (MACHINE TROUBLE) | 2021/03/11 | 20:15 | 20:20 | 5 | >> Prod request to zero P11 CM gauge >> Half stop machine >> Zero P11 CM gauge >> Resume run >> Handover Scrap disk : 0
209 | ALIGNMENT MONITORING | 2021/03/12 | 13:45 | 14:15 | 30 | > Clear disk & stop machine. > Check LD & ULD Robot speed.Ok > Check LD & ULD Vacuum motor speed.Ok > Check LD & ULD Robot config.Ok > Dummy run & monitor alignment. > Adjust LD Both ARM T-point decrease 30 pulse. > Resume run & monitor.Ok > Handover R&D. 0 scrap disk
210 | CARRIER STOP AT SHORT POSITION | 2021/03/12 | 07:15 | 07:25 | 10 | >> CTC carrier short position >> Jog carrier.OK >> Resume run >> Call out carrier >> Handover Scrap disk : 100
211 | CONVERSION/PLAN DOWN | 2021/03/12 | 08:30 | 20:10 | 700 | > Take over machine > Perform KIV -Chg all chamber RMC coupling -Service P24,P27 and P28 orifice,change o-ring and bearing > Perform Uld verticalness check > Perform Ld, Uld alignment check > Perform Ld, Uld Epson robot alignment > P14 TDU driver NG -Change driver X 3. > P14 RMC driver NG > Install controllers and Power supply Install P10 with DPG-2(2KW)Improved Software Install P14 with DPG-2(2KW)Improved Software Install P16 with DPG-2(2KW)Improved Software Install P18 with DPG-2(2KW)Improved Software Remove P22 DP-2(2KW) Install MFX 500 at P23 > Perform Carrier centreing > Perform alignment check for Bias > Install all chambers centre shields > Carrier in and Pump down -C4 cannot pump down -Readjust GV blocks > Continue Next day
210 | HV READOUT OUT OF UPPER/LOWER | 2021/03/12 | 14:40 | 14:45 | 5 | > P2 HV-Bias/Etch readout is out off upper/lower limit. ( Carrier No.3 ) > Reset P2 Bias controller & Cc-link. > Change Bias upper/lower limit from 10% to 20% ( Follow L208 ). > Change Carrier No.3. > Resume run & monitor.Ok > Handover production. Scrap 100pcs disk
209 | OTHERS (MACHINE TROUBLE) | 2021/03/12 | 01:10 | 01:30 | 20 | >> RD request to perform APC check >> Perform APC for LC and ULC >> Heat run >> Handover
205 | OTHERS (MACHINE TROUBLE) | 2021/03/12 | 09:55 | 10:15 | 20 | > Production request to change controller. > Clear disk & heat run. > Change P10 Pos2 controller. > Check controller setting.Ok > Perform functional test for P10 & P11 chamber.Ok > Zeroing P7 CM Gauge. > Handover production. 0 scrap disk
208 | REGEN | 2021/03/13 | 08:30 | 19:30 | 660 | > Take over the machine. > Fully stop machine and copy all datas needed. > Vent full system and call out all carriers. > Stop and purge all cryopumps and stop all turbopumps. > Remove all GVs and GV covers > Remove all youtec guns, youtec guns and shield parts. > Check and change all faulty bearings. > Service all chambers, GVs, GV covers and mv o-rings. > Perform kiv activities -Collect S-BAT vibration data - 3 cycles X -Secure all UV lamp power box on top of chamber as per photo -Install P27 with 50mm shield -Chg P23 TDU -Remove P28 3 unit RMC driver. -Perform P27 bias cylinder linear guide bearing greasing -Change P23 TM spacer from 56mm to 54 mm(Requested by CS LOW) > Check all bias springs' condition contact alignment. > Start all turbopumps. > Check all cryopumps' compressors' helium level. > Install all removed GVs and GV covers > Mount all targets, youtec guns and shield parts. > Check all chambers' rail alignment by using 0.1mm york carrier. > Check all chambers' shield parts' particles by using UV torch > Insert 1.5mm carrier to check scratches. > Insert all new carriers and pump down all chambers. > Perform internal leak check.OK > Perform External leck check . NG -Ld Vac GV bellow leak -P8 and P9 GV cover leak -P8 adjust GV block > Autorun and test fire. > Check all TDU vibration. > Heat run with toulene air-exhuast for 300s > Monitor alignment > Handover to Production =================================== Regen IC : Tan Sin Choon, Steven Chung HLL to P4 : Yang mh P5 to P9 : Tham ck C2 to P13 : Liew se P14 to P17 : Choong hy / Ong jx P18 to P22 : Roy wee P23 to VTC : Sun xw, Zhu xh Gv : Jin fei, Chan sl, Liew ym KIV : Tan sc, Tan ch, Choong hy Ld, Uld, P0 : Wilson Chan, Yap ym P24 Cap Etching New : CE-06 Old : CE-06 P26 Youtec New : 11 Old : 10 Ld vac GV cylinder New : V103669-14 Old : V062511-12
209 | IMPROVEMENT & MODIFICATION | 2021/03/13 | 15:30 | 16:00 | 30 | > R&D request to change P3 Pos1 TM Spacer. > Clear disk & stop machine. > Change P3 Pos1 TM Spacer from 54mm to 56mm. > Recalibrate P3 Pos1 RMC sensor. > Handover R&D. 0 scrap disk
209 | PCVD YOUTEC CHANGE (TROUBLE) | 2021/03/14 | 13:50 | 17:15 | 205 | P26 CVD R1 side filament snap - Vent LD/ULD, P1, P24, P26 & P0 chambers - Change P26 Youtec - Change P24 cap etch filament - P28 Change Glass Panel and vacuum shields - Change P1 vacuum shields - Clean up Load/unload sub chambers - Change PUB - Check Toluene bottle level,. OK - Check P0 bearing condition, OK - Check P0 & ensure GV install, ensure P0 Auto GV turn off & GV activated for open/close - Install bias & shield for P0 - Check & adjust P0 bias spring alignment - Pump down & leak check - Test fire - Heat run P24 Old/New CE-07 P26 old 07 new 09
203 | RMC DOES NOT ROTATE | 2021/03/14 | 14:50 | 14:55 | 5 | - Reset RMC Breaker Ok - Resume Run Ok -Scrap 150Pic - Hand Over Prod
211 | DESIGNATED INTERLOCK ERRORS | 2021/03/14 | 23:15 | 00:30 | 75 | - P24(Cap etch) Designated process is disabled due to open interlock - Zero CM Ng - Check recipe ok - Disable Bias in recipe no abort - Check URF - On/off Bias cc link Ng - Change Bias cc link Ng - Check GOT setting - Disable LIA & Enable FCVD(Stn36) - Reactivate Bias at recipe ok - Monitor - Handover
204 | WATER COOLING REMAINS OFF | 2021/03/14 | 06:45 | 07:00 | 15 | ..P11 R water cooling remain off ..Adjust water pressure ..Run and Monitor Scrap 150disk
210 | OTHERS (MACHINE TROUBLE) | 2021/03/14 | 12:15 | 12:30 | 15 | P15. Designated process is disblaed due to opened interlock - P15 F1 RMC does not rotate - Pause P15 chamber - Reset P15 RMC breaker - Resume & run - Monitor - Continue production Scrap 100pcs
202 | TACT TIME UNSTABLE | 2021/03/14 | 14:40 | 15:00 | 20 | - Adjust Slow Rough Timing From 37.1s To 35.3s - When Adjusting Slow Rough MAchine Aborted - Resume Run And Monitor Slow Rough Timing Ok - Scrap 100 Pic - Hand Over Prod
209 | OTHERS (MACHINE TROUBLE) | 2021/03/14 | 22:55 | 23:15 | 20 | - RD req to adjust P26(Youtec) pressure - Zero CM & adjust Sliding MV - Monitor pressure ok - Handover
211 | CONVERSION/PLAN DOWN | 2021/03/14 | 08:15 | 16:00 | 465 | -> Continous the Conversion. -> Change the 4 toluene bottle. -> Perform internal leak check.OK -> Perform External leck check . NG - Found P19 front side dowel pin,P6 GV cover, P11 relief valve & P15 front side dowel pin leak - Service the P6 GV cover & P11 relief valve,change P15 and P19 TS spacer and cathode 'o' ring - Pump down & leak check.-OK -> Perform MFC leak check.-OK -> Perform HV & bias cable check.-OK -> Perform functional check.-OK -> Change P1 UV lamp.-OK -> Collect S-BAT vibration data - 3 cycles -> Autorun and test fire. -> Check all TDU vibration. -> Heat run with toulene air-exhuast for 3600s -> Monitor alignment-OK -> Handover to RD
211 | OTHERS (MACHINE TROUBLE) | 2021/03/14 | 20:30 | 22:30 | 120 | - P13,P15,P17 no discharge for several pos - Adjust Gas feed and power - Monitor - P6,P7,P8 gas 2 flow out of range error - Check RD using gas 2 in recipe - Check found Gas 2 not connected - Check with RD, RD change recipe to Gas1 ok - P7 Earth cylinder remain off - Zero CM ng - Check extend/retract via air tube ok - Check extend/retact sensor ok - Check for short ok - Check recipe & GOT setting - Temporarily disable Bias at recipe - Handove RD to continue conditioning
209 | OTHERS (MACHINE TROUBLE) | 2021/03/14 | 18:45 | 19:30 | 45 | - activate P22 bias ( bias 6 cable)
205 | OTHERS (MACHINE TROUBLE) | 2021/03/15 | 17:35 | 19:00 | 85 | P17 Error occurred in the GAS1 MFC - Resume & run. NG - ULD disk on carrier. - Fully stop machine - Clear all disk inside chambers - Change P17 MFC cc-link - Process acitve on P17 . OK - Heat run scrap 100 pcs
204 | OTHERS (MACHINE TROUBLE) | 2021/03/15 | 15:45 | 15:50 | 5 | HLL Designated process is disblaed due to opened interlock. ( carrier change ) - Resume & run - Monitor - Continue production scrap 100 pcs
204 | OTHERS (MACHINE TROUBLE) | 2021/03/15 | 14:45 | 14:50 | 5 | HLL Alarm raised at the HV-R1 power. Turn OFF the AC main power. - Resume & run - Monitor - Continue production SCRAP 100PCS
204 | SPT CONVEYOR HANG | 2021/03/15 | 02:35 | 02:45 | 10 | - P10 1227. Heater main switch was turned off for Process time limit over. - Found Sputter conveyor hang - Home conveyor ok - Resume run scrap 100pcs
211 | MV SPACER/MV BOLT CHANGE | 2021/03/15 | 13:30 | 13:45 | 15 | Change MV spacer Chamge P19 To 8mm Active CM GUGE
211 | MV SPACER/MV BOLT CHANGE | 2021/03/15 | 13:05 | 13:15 | 10 | Change MV spacer P19 -2mm
211 | MV SPACER/MV BOLT CHANGE | 2021/03/15 | 12:30 | 12:30 | 0 | Change MV spacer P7 +0.3mm P19 -1mm
208 | CARRIER STOP AT OVER POSITION | 2021/03/15 | 23:25 | 23:30 | 5 | - C1 carrier stopped at the over position at transfer - Pause C1 jog carrier into position - Happen at carrier 9 (new carrier) - Pause ULD - ULD Arm B stn32 & 35 down by 200 pulse - Home ULD pp robot - Resume run - Monitor - Handover scrap 100 pcs
211 | OTHERS (MACHINE TROUBLE) | 2021/03/15 | 08:15 | 10:00 | 105 | - Activate P7 ertch cylinder ( ground ) - Install P7 air tubing - Initial write all setting - Carrier stop over/short position at P5-P7 chmabers - Vent P7-P8 chamber - Change P7 bias spring - Check & adjust P7 bias alignment - Pump down & leak check - Test fire P7 . OK - Heat run change carrier 1-3
211 | OTHERS (MACHINE TROUBLE) | 2021/03/15 | 06:15 | 07:15 | 60 | - RD feedback P13,P15,P17 intemittent no discharge - Pause and manual test fire ok - Increase HV Discharge error 1/2/3 from 0.2/0.3/0.3 to 0.5/0.4/0.4 - Resume run - Monitor - P27 HV Bias/Etch high voltage off or on - Zero CM and reset controller behind chamber - Resume run - Monitor - P7 Earth cylinder remain off - Reset CC link Ng - Handover day team
211 | OTHERS (MACHINE TROUBLE) | 2021/03/15 | 03:40 | 04:40 | 60 | - RD req to change MV spacer - P5 = 4mm to 3mm - P8 = 1mm to 0.5mm - P11= 4mm to 3mm - P12= 3mm to 2mm - P13= 3mm to 2mm - P14= 2.5mm to 1mm - P15= 3mm to 2mm - P16= 3.5mm to 2.5mm - P17= 8mm to 7mm - P18= 3.5mm to 2.5mm - P19= 8mm to 5mm
203 | CARRIER STOP AT SHORT POSITION | 2021/03/15 | 00:05 | 00:10 | 5 | - CTC 1091. Carrier stopped at the short position at transfer - Pause CTC - Jog carrier into position - Resume run - Monitor - Handover scrap 100 pcs
210 | TARGET SHORT / NO DISCHARGE | 2021/03/15 | 19:45 | 19:55 | 10 | - P12 R2 no discharge - Resume run & monitor firing graph Ok - Continue MP Scrap 100 pcs disks
208 | ID SCRATCH | 2021/03/15 | 14:20 | 14:55 | 35 | - Input Dummy - Reduce ULD Arm B T 30 Pulse - Retract Stn 31 to 36 400 Pulse - Resume Run And Monitor - Scrap 0
208 | ALIGNMENT MONITORING | 2021/03/15 | 17:35 | 19:45 | 130 | Clear disk & fully stop machine - Vent ULD chamber - Check & adjust ULD alignment - Pump down & leak check - Heat run Monitor ULD alignment during dummy run
205 | PCVD YOUTEC CHANGE (TROUBLE) | 2021/03/15 | 21:35 | 23:35 | 120 | - P26)Youtec) R2 cathode broken - Check with multimeter Ng - Off LD process active - Clear disk in sputter - Clear T disk at LD side - Handover MIT to do Singlelayer first - Vent ULD, P19,P24,P26 - Change ULD PUB - Change P24(Cap etch & P26(Youtec) - Change P19 vacuum shields - Change P19 UV view port to Quartz type - Pump down - Perform leak check - Found minor leak at P26 F2 - Vent service O ring - Pump down - Perform leak check again ok - Manual test fire P19 ok - Heat run - Handover scrap 100 pcs old youtec - 01 new youtec - 02 old Cap etch - CE07 new Cap etch - CE08
209 | OTHERS (MACHINE TROUBLE) | 2021/03/15 | 19:00 | 20:05 | 65 | - Clear disk & fully stop machine - Change P0 cc-link. OK - Process active on P0. OK - Heat run
205 | OTHERS (MACHINE TROUBLE) | 2021/03/16 | 12:20 | 12:45 | 25 | - conveyor alarm - Disk remain at cassette after epson robot pick up disk - Clear all disk - Resume & run - Monitor - Handover scrap 100 pcs
205 | TARGET SHORT / NO DISCHARGE | 2021/03/16 | 19:30 | 20:00 | 30 | - P8 F1 no discharge - Reset controller & cc-link - Process active off LD - Clear all disk inside chamber - Test for target short using multimeter. Yes - Handover to night shift scrap 100 pcs
205 | TARGET SHORT / NO DISCHARGE | 2021/03/16 | 20:00 | 20:30 | 30 | - Continue from day team - P8 No discharge at HV F1 - Vent P8 - No abnormalities found - Change vacuum shields - Change carrier 11 - Pump down - Manual test fire ok - Heat run handover
205 | TARGET SHORT / NO DISCHARGE | 2021/03/16 | 21:05 | 22:00 | 55 | - P6 No discharge at HV - F2 - Pause P6 - Manual test fire Ng - Multimeter check Ng - Clear disk - Vent P6 - No abnormalities found - Change vacuum shields - Pump down - Manual test fire ok - Dummy run - Monitor - Handover scrap 100 pcs
203 | TARGET SHORT / NO DISCHARGE | 2021/03/16 | 00:00 | 00:05 | 5 | - P20 no dsicharge at HV R2 - Pause P20 - Manual test fire ok - Resume run - Monitor - Handover scrap 100 pcs
202 | INVALID COMMAND @ ULD XFER | 2021/03/16 | 07:45 | 07:50 | 5 | - ULD invalid command at X fer robot - Pause ULD - Home X fer robot - Resume run - Monitor - Handover scrap 100 pcs
203 | DROP DISK DETECTED AT C3 | 2021/03/16 | 05:00 | 05:10 | 10 | - C3 Pos2 disk drop detect - Change carrier 26(new carrier) - Monitor alignment - Handover
211 | OTHERS (MACHINE TROUBLE) | 2021/03/16 | 01:10 | 03:20 | 130 | - Clear disk - RD req to swap P6-7 Sensor GV cover with P10-11 Sensor GV cover - Vent P6,7,10,11 change cover done - RD req to change P19 BA done - Heat run - Monitor - Handover
210 | REGEN | 2021/03/16 | 08:30 | 17:30 | 540 | > Take over the machine. > Fully stop machine and copy all datas needed. > Vent full system and call out all carriers. > Stop and purge all cryopumps and stop all turbopumps. > Remove all GVs and GV covers. > Remove all youtec guns, youtec guns and shield parts. > Check and change all faulty bearings. > Service all chambers, GVs, GV covers and mv o-rings. > Perform kiv activities - Remove 5 set Shield bake cable. - Change P22 10 " Enhance pump. - Troubleshoot ULD ATM GV interlock sensor blinking issue. - Service P27 and P28 orifice, change o-ring and bearing if no good - Remove P28 4unit RMC driver unit. - Check & adjust HLL to CTC backward pulse & butterfly alignment,ensure after CTC transfer to C1 CTC butterfly near staright. - Perform HV cable short circuit check for P7,P13,P15,P17,P19 & P23 - Change P22 Ba gauge - Collect all chambers pulling force,change TDU motor if torque over 15N. (Koo) - Reset conveyer power supply . - Secure all UV lamp power box on top of chamber as per photo (Vincent Toh) - Change P21 F1 Controller - Change P23 TM spacer from 56mm to 55mm. - Change Mv spacer P10 MV 0.2---> 0mm P21 MV 3mm---> 2mm -Swap the HV cable P17 <------------------------------> P18 P19 <------------------------------> P20 > Check all bias springs' condition contact alignment. > Start all turbopumps. > Check all cryopumps' compressors' helium level. > Install all removed GVs and GV covers > Mount all targets, youtec guns and shield parts. > Check all chambers' rail alignment by using 0.1mm york carrier. > Check all chambers' shield parts' particles by using UV torch > Insert 1.5mm carrier to check scratches. > Insert all new carriers and pump down all chambers. > Perform internal leak check.OK > Perform External leck check . OK > Autorun and test fire. > Check all TDU vibration. > Heat run with toulene air-exhuast for 900s > Monitor alignment > Handover to Production ================================== Regen IC : Liew yau ming HLL to P11 : Li Peng,Yang Meng Hua,Kong De Yi P12 to P15 : Lin Zhong Guang P16 to P19 : Ji Bing P20 to P23 : Sun Xi Wen P24 to VTC : Lin Ren Zhi,Yap Yoon Meng GV : Jin fei,Thong Kin Siang,Tay Kok Hwee Ld, Uld, P0 : Wilson Chan KIV : Wong Tian Sit,Roy,LSE P24 Cap etching New : CE-03 Old : CE-03 P26 Youtec New : 16 Old : 04 P22 cryopump No New : 14Z15092C Old : 14Z04103B
204 | WATER COOLING REMAINS OFF | 2021/03/16 | 01:30 | 02:20 | 50 | - P19 R1protection(cathode cooling water R) off under HV on. - Off LD process active - Clear disk in sputter - Clear T disk - Adjust P19 water flow rate - Dummy run - Monitor - Handover scrap 100 pcs
208 | OTHERS (MACHINE TROUBLE) | 2021/03/16 | 06:20 | 06:45 | 25 | - ID scratch issue - Clear disk - Vent ULD - Change ULD PUB - Clean up all ID contact points - Pump down - Dummy run - Monitor - Handover
202 | PCVD YOUTEC CHANGE(SCHEDULED) | 2021/03/16 | 09:00 | 09:50 | 50 | > Clear disk & fully stop machine > Collect P19 PQ data before Youtec change > Air-exhaust youtec chamber 300sec. > Vent P2 , P19 & ULD chamber. > Change ULD PUB. > Change P2 vacuum shield. > Change P19 Youtec Gun. > Pump down & leak check.Ok > Update youtec check list. > Perform leak check. OK > Manual test fire P2 chamber > Handover production. New P19 Gun : 13 Old P19 Gun : 06
210 | TARGET SHORT / NO DISCHARGE | 2021/03/16 | 20:10 | 22:45 | 155 | - Encounter sputter hang - Pause LD - Home vacuum motor - Resume ok - P5,P17,P18 intemittent no discharge at different Pos - Adjust gas feed and power - Notice P18 R1 currennt(I) Ng - Pause P18 - Manual test fire current Ng - Reset controller and CC link Ng - Clear disk - Swap R1 & R2 HV cable - Manual test fire, R1 still Ng - Change CC link Ng - Change controller and CC link again - Manual test fire ok - Dummy run - Monitor - Handover
209 | OTHERS (MACHINE TROUBLE) | 2021/03/16 | 21:20 | 21:30 | 10 | - RD req to Zero Cm & Adjust Sliding valve to obtain required pressure - Input empty cass - Half stop sputter - Zero CM and adjust Sliding valve - Resume run - Handover
204 | REGEN | 2021/03/17 | 09:00 | 19:30 | 630 | > Take over the machine. > Fully stop machine and copy all datas needed. > Vent full system and call out all carriers. > Stop and purge all cryopumps and stop all turbopumps. > Remove all GVs and GV covers > Remove all youtec guns, youtec guns and shield parts. > Check and change all faulty bearings. > Service all chambers, GVs, GV covers and mv o-rings. > Perform kiv activities - Collect S-BAT vibration data - 3 cycles X. (NG Disconnected easily) -Chg Unload X'fer Robot -Swap Load with unload Ion Gauge & change unload rough valve -Check and clean up unload vacuum gate 'O' ring housing for any blur -Change UNLOAD TDU -Service P28 oriffice,change o-ring and bearing -Collect all carrier force data,change TDU motor if torque over 15N -All chamber TDU greasing -Secure all UV lamp power box on top of chamber -Adjust CTC Pos 3 pulse to close to C1 Pos 3 value & check HLL-CTC-C1 centering -Remove P26 to P28 12 unit RMC driver -Check P16 using quick shield -Toluene canister weight : 16.22KG > Check all bias springs' condition contact alignment. > Start all turbopumps. > Check all cryopumps' compressors' helium level. > Install all GVs and GV covers > Mount all targets, youtec guns and shield parts. > Check all chambers' rail alignment by using 0.1mm york carrier. > Check all chambers' shield parts' particles by using UV torch > Insert 1.5mm carrier to check scratches. > Insert all new carriers and pump down all chambers. > Perform internal leak check.NG -P24 GV leak when vent > Perform external leak check.NG -C4 GV cover > Autorun and test fire. > Check all TDU vibration. > Heat run with toulene air-exhuast for 3600s. > Monitor alignment. OK > Handover to Production ========================================== Regen IC : Tan Sin Choon, Steven Chung HLL to P4 : Yang mh P5 to P8 : Kong dy C2 to P13 : Lin rz P14 to P17 : Liew se P18 to P22 : Tham ck P23 to VTC : Sun xw, Choong hy GV : Jin fei, Lin zg, Li peng Ld, Uld, P0 : Wang zm, Yap y m (Wilson Chan) KIV : Tan sc, Tan ch Rot : Chan sl P24 Cap Etching New : CE-05 Old : CE-02 P26 Youtec New : 19 Old : 17
211 | BARATRON CALIBRATION | 2021/03/17 | 12:30 | 12:40 | 10 | > R&D request to zeroing P28 CM Gauge. > Input 4 empty cassette & pause machine. > Zeroing P28 CM Gauge. > R&D adjust P28 chamber pressure.Ok > Offset zeroing P28 CM Gauge. > Handover R&D. 0 scrap disk
210 | OTHERS (MACHINE TROUBLE) | 2021/03/17 | 00:45 | 01:00 | 15 | - Clear disk - Swap back P17,P18,P19,P20 HV cable - Reset controller URF - Manual test fire ok - Handover
211 | OTHERS (MACHINE TROUBLE) | 2021/03/17 | 09:40 | 10:50 | 70 | > R&D request chamber leak check. > Clear disk & stop machine. > Perform internal/external leak check for P9, P10 & P17 to P21 chamber. - Found P19 R1 thin backing plate leak. > Perform P19 MFC leak check.Ok > Vent P19 chamber. > Change P19 R1 membrane O-ring. > Change P19 vacuum shield. > Pump down & leak check.Ok > Manual test fire P19 target.Ok > Handover R&D. 0 Scrap disk
211 | TACT TIME UNSTABLE | 2021/03/17 | 16:00 | 16:30 | 30 | > R&D inform sputter tact time slow ( Slot 25 ). > Adjust LD slow rough timing from 34.7sec to 33.7sec. > Engineer request to change Epson Robot speed. > Clear disk & stop machine. > Change LD & ULD Epson Robot speed. ( Copy L204 ) > Dummy run & monitor tact time.Ok > Handover R&D. 0 scrap disk
204 | TARGET SHORT / NO DISCHARGE | 2021/03/17 | 21:00 | 21:40 | 40 | >> P19 F2 no discharge >> Test fire.NG >> Reset controller.NG >> Test short.NG >> Clear disk and fully stop machine >> Vent P19 >> No finding >> Service chamber and plug in/out HV cable >> Test short.OK >> Pump down >> Test fire.OK >> Heat run >> Handover
203 | PCVD YOUTEC CHANGE(SCHEDULED) | 2021/03/17 | 13:10 | 14:10 | 60 | > Clear disk & stop machine. > Collect P26 youtec chamber Ar PQ data : - P26 F1 10sccm : 7.6 E-2 - P26 F2 10sccm : 7.6 E-2 - P26 R1 10sccm : 7.6 E-2 - P26 R2 10sccm : 7.5 E-2 > Air-exhaust youtec chamber 300sec. > Vent HLL to P4, P7 & P26 chamber. > Change P2, P3, P4 & P7 vacuum shield. > Change P26 Youtec Gun. > Change Carrier No.4 to 7. > Pump down & leak check.Ok > Adjust transfer pulse HLL--->CTC & CTC--->C1. > Swap below controller for high power : MDX 500 3K P14 < --- > P13 P16 < --- > P15 > Swap chamber HV-cable. > Reset P13 to P16 controller. > Update youtec check list.Ok > Manual test fire P2 to P7 & P13 to P16 target.Ok > Handover production. 0 Scrap disk New P26 Gun : 18 Old P26 Gun : 05
203 | OTHERS (MACHINE TROUBLE) | 2021/03/17 | 17:45 | 18:00 | 15 | > Production request to swap back original controller after high power. > Swap below controller after high power : MDX 500 3K P14 < --- > P13 P16 < --- > P15 > Swap chamber HV-cable. > Reset P13 to P16 controller. > Manual test fire & check at controller side.Ok > Handover production. 0 scrap disk
209 | TARGETS CHANGE | 2021/03/18 | 09:00 | 10:00 | 60 | > R&D request to change target. > Clear disk & stop machine. > Vent P14, P18 & P19 chamber. > Change P14, P18 & P19 Pos1 target. > Change P14, P18 & P19 vacuum shield. > Reconnect ULD cover interlock sensor cable. > Pump down & leak check.Ok > Manual test fire P14, P18 & P19 target.Ok > Handover R&D. 0 Scrap disk
204 | HV READOUT OUT OF UPPER/LOWER | 2021/03/18 | 01:30 | 02:40 | 70 | >> ULD PP robot invalid command >> Found drop disk under PP robot >> Vent ULC and clear all drop disk >> Input dummy >> Monitor alignment >> Retract PP robot Arm A by 200 and Arm B by 350 >> Monitor.OK >> Handover Scrap disk : 0
209 | TARGET SHORT / NO DISCHARGE | 2021/03/18 | 11:15 | 11:20 | 5 | > P19 F1/R1 No Discharge. - During dummy run > Pause machine & manual test fire P19 target few cycle.Ok > Resume run & monitor.Ok > Handover R&D. 0 Scrap disk
210 | SPT CONVEYOR HANG | 2021/03/18 | 11:40 | 11:50 | 10 | > Production inform sputter conveyor hang. - During dummy run > Found 1 empty cassette drop at ULD shutter conveyor. > Clear conveyor All cassette & home conveyor.Ok > Resume run & monitor.Ok > Handover production. 0 Scrap disk
209 | OTHERS (MACHINE TROUBLE) | 2021/03/18 | 01:15 | 01:20 | 5 | >> RD request to turn off P0 Auto GV >> Turn off Auto GV >> Resume run >> Handover
202 | HV READOUT OUT OF UPPER/LOWER | 2021/03/18 | 00:10 | 00:20 | 10 | >> P5 F2 HV readout out of upper/lower limit >> Test fire.OK >> Resume run >> Handover Scrap disk : 100
204 | OTHERS (MACHINE TROUBLE) | 2021/03/18 | 00:00 | 00:15 | 15 | - Clear disk - Swap back P13 to P16 - Reset controller URF - Manual test fire ok - Heat run - Handover
209 | MV SPACER/MV BOLT CHANGE | 2021/03/18 | 04:00 | 05:10 | 70 | >> RD request to adjust P0 MV spacer to achieve 1.5 Pa >> Input empty cassette >> P0 - P28 carrier short position >> Jog carrier.OK >> Resume run.NG >> Machine hang >> Fully stop machine >> Vent ULD >> Clear disk at ULC >> Pump down >> Clear disk in machine >> P0 short position >> Jog carrier >> Resume run >> Call out carrier 21 due to multiple short position >> Clear disk in machine.OK >> Change P0 MV spacer from 6mm to 13mm >> Dummy run >> Monitor pressure.OK >> Handover
210 | HV READOUT OUT OF UPPER/LOWER | 2021/03/18 | 10:35 | 11:30 | 55 | > P7 HV-R1 readout is out off upper/lower limits. > Reset P7 Cc-link & controller. NG > Off LD process & clear disk. > Manual clear LD T-disk. > Change P7 Pos1 controller. > Check P7 Pos1 controller setting.Ok > Manual test P7 target.Ok > Handover production. Scrap 64pcs disk
205 | TARGET SHORT / NO DISCHARGE | 2021/03/18 | 11:10 | 12:20 | 70 | > P13 R1 No Discharge. > Manual test fire P13 target. NG > Use multimeter test short circuit. No Short > Reset P13 Cc-link & controller. NG > Off LD process & clear disk. > Swap P13 R1 & R2 HV- Cable. - P13 R1 No Discharge. > Manual clear LD T-disk. > Change P13 Pos1 controller. > Check & change P13 Pos1 controller setting.Ok > Manual test fire P13 target.Ok > Handover production. Scrap 64pcs disk
202 | HV READOUT OUT OF UPPER/LOWER | 2021/03/18 | 01:05 | 02:15 | 70 | >> Input dummy due to P5 F2 firing readback unstable >> Swap F1 and F2 HV cable >> F2 still unstable >> Swap back HV cable >> Change P5 F2 CC link.NG >> Change P5 frontside controller.OK >> Handover Scrap disk : 0
210 | DROP DISK DETECTED AT C4 | 2021/03/19 | 08:05 | 10:20 | 135 | > C4 Pos2 detect drop disk ( Carrier No.2 ). > Off LD process & clear disk. > ULD Pos1 detect drop disk ( Carrier No.2 ). - Check & found carrier No.2 Both Pos drop disk. > Manual clear LD T-disk. > Error occurred in F-CVD system. - P26 youtec F1 & R1 cathode broken. > Change Carrier No.2. > Insert S-Bat camera to find drop disk. - Found P21 F2 & R1 target crack. - Found drop disk at P26 chamber ( 1pcs at P26 F1 Gun, 1pcs at R1 Gun ). > Inform Engineer & activate early youtec change. > Air-exhaust youtec chamber 300sec. > Vent LD, ULD, P19, P21 & P24 to P27 chamber. > Change ULD PUB. > Clean up LD & ULD chamber. > Service LD & ULD All ID/OD contact. > Adjust LD Both ARM Pos1 mechanical alignment. > Change P21 F2 & R1 target. > Change P19 & P21 vacuum shield. > Change P24 CAPS Etch Gun filament. > Change P26 Youtec Gun. > Change P26 youtec toulene bottles to canister. - Change toulene piping to canister piping. > Pump down & leak check.Ok > Update youtec check list.Ok > Manual test fire P18 to P22 target.Ok > Air-exhaust youtec chamber 3600sec. > Handover production. Scrap 64pcs disk P24 Cap Etching New : CE-03 Old : CE-03 P26 Youtec New : 01 Old : 16
202 | SPT CONVEYOR HANG | 2021/03/19 | 04:35 | 04:40 | 5 | >> P10 Heater main switch was turned off for Process time limit over >> Found conveyor hang >> Resume error.OK >> Handover Scrap disk : 100
208 | PCVD YOUTEC CHANGE(SCHEDULED) | 2021/03/19 | 13:30 | 15:45 | 135 | > Clear disk & stop machine. > Perform P26 CM Gauge factory reset & zeroing. - Check chamber pressure is 2.8E-2. > Air-exhaust youtec chamber 300sec. > Vent LD, ULD & P24 to P27 chamber. > Stop P26 turbo pump. > Change ULD PUB. > Clean up LD & ULD chamber. > Service LD & ULD All ID/OD contact. > Change P24 CAPS Etch Gun filament. > Change P26 Youtec Gun. > Change P26 CM Gauge. > Install air regulator at TDU air cooling for P3, P9 & P25 heater chamber. - Adjust air pressure to 0.1Mpa. > Change youtec F1 & F2 controller diode. > Change P27 Bias Spring. - Check & adjust Bias spring contact alignment. > Change P27 vacuum shield. - Change P27 VHF cover shield from 50mm to 40mm. > Check & adjust P26 sliding MV position. - Collect data MV knob distance. > Start P26 turbo pump. > Perform P26 PQ curve data. > Change carrier No.18 to 24. > Pump down & leak check.Ok > Update youtec check list.Ok > Zeroing P26 CM Gauge. > Air-exhaust youtec chamber 3600sec. > Handover production. 0 scrap disk P24 Cap Etch Gun New : CE-06 Old : CE-06 P26 Youtec Gun New : 04 Old : 11 P26 New CM : AF1751210B P26 OLD CM : AF18X2149B
208 | OTHERS (MACHINE TROUBLE) | 2021/03/19 | 20:15 | 22:30 | 135 | ..F2 N&K NG ..Perform leak check ..Swap F1 with F2 cable ..Reset controller ..F1 filament snap ..Chg youtec ..Perform leck check ..Swap back cable ..Handover production Old gun:04 New gun:10
210 | ALIGNMENT MONITORING | 2021/03/19 | 11:30 | 12:00 | 30 | > Dummy run & monitor alignment. > Adjust LD Both ARM Stn.32 & 35 decrease 500 pulse. > Dummy run with ON shield bake. - Controller trip after shield ON. - Found P7 shield bake.NG > Resume run with Off P7 shield bake.Ok > Handover production. 0 Scrap disk
202 | INVALID COMMAND @ ULD XFER | 2021/03/20 | 18:20 | 18:25 | 5 | > Invalid command of ULD X-fer Robot. > Pause & home the Robot. > Resume run & monitor.Ok > Handover production. Scrap 100pcs disk
208 | OTHERS (MACHINE TROUBLE) | 2021/03/20 | 00:15 | 08:00 | 465 | ..F2 N&K after chg Youtec gun still NG ..Swap F1 with F2 cable....still F2 NG ..Swap toluene bottle with R2...still F2 NG ..Perform drypump leak check ..Swap back cable ..Chg F2 diode ..Air exhaust 1hrs ..Depo F1,R2 and F2 filament snap ..Chg youtec ..New gun R1 water leak ..Chg gun ..Handover dayshift Old:10 New:07
208 | PCVD YOUTEC CHANGE (TROUBLE) | 2021/03/20 | 08:00 | 11:00 | 180 | > Take over from night shift. - P26 F2 N&K low , R2 N&K High > Change P26 Youtec Gun. > Perform C4 to P27 chamber leak check.Ok - Include P26 Gas Box & Piping . > Check Youtec controller cable connection.Ok > Reset P26 Youtec controller. > Change P26 Youtec Drypump. > Update youtec check list.Ok > Air-exhaust youtec chamber 3600sec. > Handover production. 0 scrap disk P26 Youtec Gun New : 07
209 | PCVD YOUTEC CHANGE (TROUBLE) | 2021/03/20 | 10:00 | 14:00 | 240 | > R&D inform P26 F2 Youtec filament snap. > Clear disk & stop machine. > Activate early youtec change. > Air-exhaust youtec chamber 300sec. > Vent HLL to P2, C2, P10, P14, P24 to P26 & P28 to LD chamber. > Stop P26 turbo pump. > Clean up LD & ULD chamber. > Service LD & ULD All ID/OD contact. > Change P10 target. > Change P14 Pos1 target. > Change P1, P2, P10 & P14 vacuum shield. > Change P24 CAPS Etch Gun filament. > Change P26 Youtec Gun. > Collect data P26 sliding MV current opening distance. > Start P26 turbo pump. > Change P28 Glass Panel & shield. > Change carrier No.30 to 34. > Pump down & leak check.Ok > Update youtec check list.Ok > Manual test fire P1, P2, P10 & P14 target.Ok > Air-exhaust youtec chamber 3600sec. > Handover production. 0 scrap disk P24 Cap Etch Gun New : CE-09 Old : CE-09 P26 Youtec Gun New : 14 Old : 08
208 | TARGET SHORT / NO DISCHARGE | 2021/03/21 | 04:40 | 04:50 | 10 | - P8 No discharge at HV-R2 - Pause machine & manual test fire P8 target few cycle.Ok - Resume run & monitor.Ok - Handover production Scrap 150 disk
202 | TARGET SHORT / NO DISCHARGE | 2021/03/21 | 12:55 | 13:15 | 20 | P15 F2 no discharge - Resume & run. NG - Process active off LD - Clear all disk inside chambers - Test target short using multimeter. Yes - Vent P15 chamber - Clean up P15 target & chamber - Chnage P15 vacuum shields - Pump down & leak check - Test fire - Heat run scrap 100 pcs
202 | TARGET SHORT / NO DISCHARGE | 2021/03/21 | 09:05 | 09:10 | 5 | > P11 R2 No Discharge. > Pause machine. > Manual test fire P11 target few cycle.Ok > Resume run & monitor.Ok > Handover production. Scrap 100pcs disk
205 | PCVD YOUTEC CHANGE(SCHEDULED) | 2021/03/21 | 13:30 | 14:45 | 75 | - Fully stop machine - Vent ULD, P2, P19, P24 & P26 chambers - Change ULD PUB - Change P24(Cap etch & P26(Youtec) - Change P2 & P19 vacuum shields - Change P2 targets - Pump down - Perform leak check - Manual test fire P2 & P19 ok - Heat run - Handover old youtec - 02 new youtec - 04 old Cap etch - CE08 new Cap etch - CE08
211 | PCVD YOUTEC CHANGE (TROUBLE) | 2021/03/21 | 03:20 | 05:00 | 100 | - R&D inform P26 R1 Youtec filament snap - Stop machine - Vent P1, P2, P26, LD&ULD chamber - Service LD & ULD All ID/OD contact - Change P1, P2, vacuum shield. - Change P26 Youtec Gun. - Pump down & leak check.Ok - Update youtec check list.Ok - Manual test fire P1, P2, Ok - Air-exhaust youtec chamber 3600sec. - Handover RD P26 Youtec Gun New : 10 Old : 09
208 | OTHERS (MACHINE TROUBLE) | 2021/03/21 | 01:00 | 01:05 | 5 | - HLL Carrier transfer timeout. - Resume error OK - Monitor - Handover production Scrap 100 disk
205 | HV READOUT OUT OF UPPER/LOWER | 2021/03/22 | 15:00 | 15:05 | 5 | P2 Readout of HV-BIAS/ETCH from the monitor is out of the upper/lower limit. > Pause machine. > Manual test fire.Ok > Resume run & monitor.Ok > Handover production. Scrap 100 disks
209 | OTHERS (MACHINE TROUBLE) | 2021/03/22 | 10:00 | 10:30 | 30 | - Collect S - Bat Camera Date - Hand Over R&D - Scrap 0
210 | HV READOUT OUT OF UPPER/LOWER | 2021/03/22 | 11:15 | 11:20 | 5 | P2 Readout of HV-BIAS/ETCH from the monitor is out of the upper/lower limit. > Pause machine. > Manual test fire.Ok > Resume run & monitor.Ok > Handover production. Scrap 100 disks
211 | PCVD YOUTEC CHANGE (TROUBLE) | 2021/03/22 | 02:55 | 03:30 | 35 | - Check short with multimeter NG - Proceed to change m etch - Vent P24 - Change new m etch - Remove cathode magnet request by RD - Rough down - Leak check OK - Heat run - Handover old gun no CE 14 new gun no CE 12
202 | OTHERS (MACHINE TROUBLE) | 2021/03/22 | 00:40 | 01:20 | 40 | - Resume run NG - Pause ULD - Home ULD Xfer robot NG - Home using CDM NG - Fully stop - Home ULD Xfer robot OK - Vent LD and ULD - Remove disks on carrier and ULD chamber - Rough down - Off LD - Clear disk - Dummy run - Monitor - Handover Scrap 100pcs
202 | ALIGNMENT MONITORING | 2021/03/22 | 22:30 | 22:40 | 10 | - Monitor alignment - Pause LD side - Increrase Stn32 & 35 by 200 pulse - Home PP robot - Resume duumy run - Monitor - Handover
202 | TARGET SHORT / NO DISCHARGE | 2021/03/22 | 03:05 | 03:10 | 5 | - Pause P11 - Manual test fire OK - Resume run - Monitor - Handover Scrap 100pcs
202 | REGEN | 2021/03/22 | 08:20 | 19:45 | 685 | > Take over the machine. > Fully stop machine and copy all datas needed. > Vent full system and call out all carriers. > Stop and purge all cryopumps and stop all turbopumps. > Remove P7,P8,P18 & P19 GVs and GV covers > Remove all youtec guns, youtec guns and shield parts. > Check and change all faulty bearings. > Service all chambers and mv o-rings. > Perform kiv activities -Toluene canister weight-17.08KG - For Youtec (P19) & Hi-Ru(P8), vent adjacent chambers to see any leak over (Toh KC) - Evaluate No servcing of all GVs during Fast REGEN . Service Youtec adjacent GV and internal leak GV only. - Change P7GV Cover secure block to modify type. (Toh KC) - Change Load PP Robot body & Arm. (Use 1 Port type)(Toh KC) - Change Uld X-Fer robot body. (Use 1 Port type) (Toh KC) - Change CRC 2, 3, 4 and 7 compressor adsorbers. (Joshua) - Secure all UV lamp power box on top of chamber as per photo (Vincent Toh) - Remove P21 4 unit RMC driver.(Make sure RMC breaker is turn off before dismantle) - Check P19 Youtec Actual opening by engr. (Toh KC) - Check P19 F2 IP cable connector by Engr. (Toh KC) - Check P19 F2 youtec short circuit using mega meter once vent chamber. (toh KC) - Change Load BA gauge. (Toh KC) - Troubleshoot P11 shield bake unable to turn on issue (NGAI) > Check all bias springs' condition contact alignment. > Start all turbopumps. > Check all cryopumps' compressors' helium level. > Top up compressor. > Install all GVs and GV covers > Mount all targets, youtec guns and shield parts. > Check all chambers' rail alignment by using 0.1mm york carrier. > Check all chambers' shield parts' particles by using UV torch > Insert 1.5mm carrier to check scratches. > Insert all new carriers and pump down all chambers. > Perform internal leak check.OK > Perform external leak check.OK > Autorun and test fire. > Check all TDU vibration. > Heat run with toulene air-exhuast for 300s. > Monitor alignment. OK > Handover to Production =================================== Regen IC : Liew YM HLL to P3 : Zhang Wei (Lum Seng Fei) P4 to P6 : Kong De Yi P7 to P9 : Yang Meng Hua P10 to P13 : Chan Sze Long C3 to P16 : Lin Zhong Guang P17 to VTC : Sun Xi Wen,Lin Ren Zhi,Li Peng GV: Jin Fei LD,ULD & P0 : Wilson,Tay KH,Feng Wei,Yap YM KIV: Tan Sin Choon,Liew Seng Eik P19 Youtec New : 06 Old : 13 Uld X-fer Robot New : 0704-10283 LD PP robot New : 0606-10453 Old : 0804-11434 LD Arm New : SN 0804-11432 Old : SN 0510-10396
211 | BARATRON CALIBRATION | 2021/03/23 | 09:00 | 09:10 | 10 | > R&D request to zeroing P26 CM Gauge. > Zeroing P26 CM Gauge. > Handover R&D. 0 scrap disk
202 | ALIGNMENT MONITORING | 2021/03/23 | 09:00 | 09:45 | 45 | Monitor alignment(dummy run) Adjust LD PP 32&35 height lower 400 pulse. Adjust 31-36R retract 300 pulse. Adjust 33 & 36 height increase 500 pulse. Adjust 31 & 34 height increase 300 pulse. Observed Pos 1 in out & Pos 2 height higher. Pos 2 intermittent bitting. Vent Load. Adjust alignment. Monitor OK. Handover.
205 | SPT CONVEYOR HANG | 2021/03/23 | 16:35 | 16:45 | 10 | spt conveyor hang - Homing spt conveyor - Resume & run - Monitor - Handover 0 scrap disk
211 | OTHERS (MACHINE TROUBLE) | 2021/03/24 | 10:50 | 11:10 | 20 | RD request carrier side shield scr isolation Input old carrier with 1mm side shield extension -Found minor scr from C3-C4 Input old carrier with 2mm side shield extension -C2-C4 having scr -C3-C4 having scr (deeper scr) Suspect root cause from C3-C4 Handover RD monitor
211 | MV SPACER/MV BOLT CHANGE | 2021/03/24 | 02:50 | 03:20 | 30 | - Input Empty cass - Half stop sputter - P5 reduce MV spacer by 1mm - Resume run - RD perform TP - Input empty cass - Half stop sputter - P5 put back MV spacer 1mm - Resume run - Handover
203 | TARGET SHORT / NO DISCHARGE | 2021/03/24 | 19:05 | 19:45 | 40 | - P23 R2 no discharge - Test target short. NO - Test fire. NG - Vent P23 chamber - Change P23 R2 tube shield - Pump down & leak check - Test fire - Heat run
202 | OTHERS (MACHINE TROUBLE) | 2021/03/24 | 19:35 | 19:45 | 10 | - P20 open interlock - Resume & run - Calibrate & zeroing P20 CM gauge - Resume & run scrap 100 pcs
203 | OTHERS (MACHINE TROUBLE) | 2021/03/24 | 22:50 | 23:10 | 20 | - Clear disk - Swap P13 to P16 HV cable - Reset controller URF - Manual test fire ok - Heat run - Handover
208 | OTHERS (MACHINE TROUBLE) | 2021/03/24 | 09:55 | 10:00 | 5 | - Input Dummy - Half Stop Machine - Adjust R2 Water Cooling Rate From 1.4L To 2.4L - Resume Run Ok -Hand Over Prod - Scrap 0
203 | REGEN | 2021/03/24 | 08:20 | 17:30 | 550 | > Take over the machine. > Fully stop machine and copy all datas needed. > Vent full system and call out all carriers. > Stop and purge all cryopumps and stop all turbopumps. > Remove P7,P8,P23,P24,C4& P26 GVs and GV covers > Remove all youtec guns, youtec guns and shield parts. > Check and change all faulty bearings. > Service all chambers and mv o-rings. > Perform kiv activities -Toluene canister weight-13.08KG - Change P6 GV Cover secure block to modify type. (Toh KC) - Collect carrier force gauge data for all chambers. (Toh KC) - Change Load PP Robot body & Arm. (Toh KC) - Change P22 & P18 TDU. (Toh KC) - Secure all UV lamp power box on top of chamber (Vincent Toh) - Remove P28 4 unit RMC driver.(Make sure RMC breaker is turn off before dismantle) - Remove Load Lane 1 Stocker underneath washer and redo alignment. (Toh KC). - Check P16 & P17 using quick shield / normal shield. (Toh KC) - Disable P7, P15 & P16 Shield Bake. (Toh KC) - Collect PQ data for P26 Youtec Chamber before Regen. MV 10mm (Current), 8mm, 6mm - Change Load BA gauge. - Change P14 TDU motor - Swap P13,P14,P15 and P16 HV cable. > Check all bias springs' condition contact alignment. > Start all turbopumps. > Check all cryopumps' compressors' helium level. > Install all GVs and GV covers > Mount all targets, youtec guns and shield parts. > Check all chambers' rail alignment by using 0.1mm york carrier. > Check all chambers' shield parts' particles by using UV torch > Insert 1.5mm carrier to check scratches. > Insert all new carriers and pump down all chambers. > Perform internal leak check.OK > Perform external leak check.OK > Autorun and test fire. > Check all TDU vibration. > Heat run with toulene air-exhuast for 300s. > Monitor alignment. OK > Handover to Production =================================== Regen IC : Liew yau ming HLL to P4 : Li peng P5 to P8 : Kong dy P9 to P13 : Chan SL P14 to C3 : Lin ZG P17 to P19 : Yang MH P20 to P22 : Sun XW P23 to VTC : Ji BIng,Lin RZ GV : Jin fei Ld :Feng Wei,Tay KH Uld, P0 : Yap YM,Wilson Chan KIV :Fred,ROY P24 Cap Etching New : CE-02 Old : CE-01 P26 Youtec New : 05 Old : 18 LD PP robot New : 1609CHE10795 Old : 0606-13740 LD Arm New : 0606-11083 Old : 0606-12073
211 | BARATRON CALIBRATION | 2021/03/24 | 21:45 | 21:50 | 5 | - Input empty cass - Half Stop sputter - Pause P26(Youtec) - Zero CM - Resume run - Monitor - Handover
205 | IMPROVEMENT & MODIFICATION | 2021/03/25 | 11:30 | 11:35 | 5 | > Production request to change Youtec Bias slope setting. > Off Youtec process. > Change FN4 time from 770ms to 670ms. > Change FN6 time from 670ms to 570ms. > Handover production. 0 Scrap disk
203 | ALIGNMENT MONITORING | 2021/03/25 | 20:15 | 20:30 | 15 | >> Takeover from dayshift >> Dummy run >> Monitor LD, ROT and ULD alignment.OK >> Handover prod
211 | BARATRON CALIBRATION | 2021/03/25 | 14:50 | 14:55 | 5 | > R&D request to zeroing CM Gauge. > Input 4 empty cassette & pause machine. > Zeroing P26 CM Gauge. > Handover R&D. 0 Scrap disk
209 | OTHERS (MACHINE TROUBLE) | 2021/03/25 | 22:00 | 00:00 | 120 | >> P26 Axis 1 not on standby >> Found transfer driver have no power >> Reset URF breaker.NG >> Change P26 TDU driver >> Reset breaker.OK >> Manually perform transfer driver setting.OK >> Heat run >> Handover
205 | IMPROVEMENT & MODIFICATION | 2021/03/25 | 11:00 | 11:05 | 5 | > Production request to change Youtec Bias slope setting. > Off Youtec process. > Change FN2 time from 1570ms to 1370ms. > Handover production. 0 Scrap disk
203 | ALIGNMENT MONITORING | 2021/03/25 | 09:40 | 10:10 | 30 | > Input 4 empty cassette & pause machine. > Vent P9 Rot. chamber. > Adjust Rot. Pos1 mechanical alignment. > Pump down & leak check.Ok > Adjust LD Both ARM Stn.32 & 35 increase 200 pulse. > Resume run & monitor alignment.Ok > Handover production. 0 Scrap disk
202 | ALIGNMENT MONITORING | 2021/03/25 | 14:15 | 14:25 | 10 | Alignment Monitoring Input dummy. Adjust Load PP 32 & 35 increase 200 pulse from 10600 to 10800. Monitor OK. Handover.
205 | IMPROVEMENT & MODIFICATION | 2021/03/25 | 12:00 | 12:05 | 5 | > Production request change Youtec Bias slope setting to original. > Off Youtec process. > Change FN2 time from 1370ms to 1570ms. > Change FN4 time from 670ms to 770ms. > Change FN6 time from 570ms to 670ms. > Handover production. 0 Scrap disk
205 | OTHERS (MACHINE TROUBLE) | 2021/03/25 | 04:10 | 04:20 | 10 | - P3 MV is not at half opened position - Adjust MV sensor position - Resume run - Monitor - Handover
205 | OTHERS (MACHINE TROUBLE) | 2021/03/25 | 01:00 | 03:10 | 130 | - MIT req to input S bat - Clear disk - Input s bat - Vent P8 - Found F2&R2 target crack - Change F2&R2 targets only - Change F2&R2 water jacket - Change Vacuum shields - Pump down - Manual test fire ok - Heat run - Handover
208 | PCVD YOUTEC CHANGE (TROUBLE) | 2021/03/25 | 15:05 | 17:30 | 145 | > Production inform Youtec F1 filament snap. > Off LD process & clear disk. > Inform Engineer & activate early youtec change. > Air-exhaust youtec chamber 300sec. > Collect All chamber PQ line data. > Vent LD, ULD, P2 & P24 to P28 chamber. > Manual clear LD T-disk. > Change ULD PUB. > Clean up LD & ULD chamber. > Service LD & ULD All ID/OD contact. > Change P2 target. > Change P2 vacuum shield. > Change P24 CAPS Etch Gun filament. > Change P26 Youtec Gun. > Change P27 vacuum shield. > Change P28 Ar knocking Glass Panel & shield. > Change P26 0.1Torr CM Gauge. > Pump down & leak check.Ok > Update youtec check list.Ok > Manual test fire P2 target.Ok > Air-exhaust youtec chamber 3600sec. > Handover production. Scrap 64pcs disk P26 New CM : AF2014186B P26 OLD CM : AF1751210B P24 Cap Etch Gun New : CE-06 Old : CE-06 P26 Youtec Gun New : 02 OLD : 07
209 | PCVD YOUTEC CHANGE (TROUBLE) | 2021/03/25 | 20:15 | 20:50 | 35 | >> Takeover from dayshift >> Perform leak check for P1, P2, P3, P5, P16, P19, P24 - P0.OK >> Test fire P1, P2, P3, P5, P16, P19.OK >> Perform PQ curve for P24 and P26.OK >> Activate CM gauge for P24 and P26 >> Heat run with air exhaust for 3600s >> Handover
209 | PCVD YOUTEC CHANGE(SCHEDULED) | 2021/03/25 | 17:00 | 20:00 | 180 | > Clear disk & stop machine. > Air-exhaust youtec chamber 300sec. > Vent P1 to P3, P5, P11, P16, P19, P24 to P26, P28 & ULD to LD chamber. > Clean up LD & ULD chamber. > Service LD & ULD All ID/OD contact. > Change P1 target. > Change P2, P3, P5, P11 & P19 Pos1 target. > Change P16 Pos2 target. > Change P1, P2, P3, P5, P11, P16 & P19 vacuum shield. > Change P24 CAPS Etch Gun Filament. > Change P26 Youtec Gun. > Change P28 Ar knocking Glass Panel & shield. > Change P0 Bias Spring. - Check & adjust Bias contact alignment.Ok > Change P0 vacuum shield. > Change P26 Youtec toulene bottles. > Pump down & handover night shift. 0 scrap disk P24 Cap Etching New : CE-09 Old : CE-09 P26 Youtec New : 16 Old : 14
210 | PCVD YOUTEC CHANGE(SCHEDULED) | 2021/03/25 | 13:30 | 16:30 | 180 | > Clear disk & stop machine. > Air-exhaust youtec chamber 300sec. > Collect All chamber PQ line data. > Vent HLL to P2, LD, ULD, P19 & P24 to P27 chamber. > Stop P26 turbo pump. > Change ULD PUB. > Clean up LD & ULD chamber. > Service LD & ULD All ID/OD contact. > Change P2 target. > Change P2 & P19 vacuum shield. > Change P24 CAPS Etch Gun Filament. > Change P26 Youtec Gun. > Change P27 Bias Spring. - Check & adjust Bias contact alignment.Ok > Change P27 vacuum shield. > Change P3 BA Gauge. > Adjust Youtec sliding MV half open to 90mm. > Start P26 turbo pump. > Change carrier No.18 to 24. > Pump down & leak check.Ok > Update youtec check list.Ok > Manual test fire P2 & P19 target.Ok > Air-exhaust youtec chamber 600sec. > Heat run with ON shield Bake. > Handover production. 0 scrap disk P24 Cap Etching New : CE-03 Old : CE-03 P26 Youtec New : 11 Old : 01
205 | OTHERS (MACHINE TROUBLE) | 2021/03/25 | 16:50 | 16:55 | 5 | > Dummy run & check Youtec Bias slope setting. > Off Youtec process. > Check Youtec Bias slope setting.Ok > Handover production. 0 Scrap disk
209 | OTHERS (MACHINE TROUBLE) | 2021/03/25 | 01:20 | 01:50 | 30 | - RD req to change carrier 19 to 29 due to peel off on claw carrier - Vent HLL to ULD - Out carrier 19 to 24 - Pump down - Shift carrier - Out carrier 25 to 29 - Pump down - Shift carrier - Heat run - Handover
203 | DROP DISK DETECTED AT C2 | 2021/03/25 | 17:25 | 17:30 | 5 | > C2 Pos1 detect drop dsik - Carrier No.20. > Check Rot. alignment.Ok > Change carrier No.20. > Handover production. 0 Scrap disk
209 | OTHERS (MACHINE TROUBLE) | 2021/03/25 | 21:35 | 21:50 | 15 | >> P26 water detector leak on >> Found R1 water leak >> Clear water leak.OK >> Plug in and out water tubing >> Check all water tubing.OK >> Resume heat run >> Handover
209 | OTHERS (MACHINE TROUBLE) | 2021/03/25 | 05:00 | 05:30 | 30 | - Clear disk - RD req to perform s bat - Input s bat - Heat run - Handover
203 | DROP DISK DETECTED AT C1 | 2021/03/25 | 18:55 | 20:00 | 65 | > C1 Pos1 detect drop disk - Carrier No.31. > Clear disk & stop machine. > Vent LD & C1 chamber. > Clear LD/C1 19pcs drop disk & crack disk. > Found carrier No.31 Pos1 inner claw bend. > Change carrier No.31. > Adjust LD ARM-A Pos1 mechanical alignment. > Pump down & handover night shift. 0 Scrap disk
203 | DROP DISK DETECTED AT C1 | 2021/03/25 | 14:40 | 14:45 | 5 | > C1 Pos1 detect drop disk - Carrier No.32. > Change carrier No.32. > Handover production. 0 Scrap disk
202 | DROP DISK DETECTED AT C1 | 2021/03/25 | 20:30 | 20:45 | 15 | >> Drop disk detected at C1 POS2 >> Found false alarm >> Resume run >> Handover Scrap disk : 100
211 | OTHERS (MACHINE TROUBLE) | 2021/03/26 | 13:00 | 16:30 | 210 | > R&D request S-Bat camera check & APC. > Insert S-bat camera check.Ok > Fully stop machine. > Vent LD & ULD chamber. > Service LD & ULD chamber. > Perform LD & ULD APC. Ok > Pump down & leak check.NG - Found ULD top cover leak - Service top cover O-ring. NG > Change Top cover O-ring.Ok > Handover R&D. 0 Scrap disk
209 | OTHERS (MACHINE TROUBLE) | 2021/03/26 | 10:40 | 12:15 | 95 | > R&D request perform P28 ICP chamber leak check. - Pressure not good > Clear disk & stop machine. > Perform P27 & P28 chamber leak check. - Found P28 Orifice leak. > Vent P28 chamber. > Stop P28 turbo pump. > Change P28 Orifice O-ring. > Start P28 turbo pump. > Pump down & leak check.Ok > Change P0 MV Spacer from 13mm to 12mm. > Check MV sensor.Ok > Handovet R&D. 0 Scrap disk
209 | OTHERS (MACHINE TROUBLE) | 2021/03/26 | 13:35 | 13:50 | 15 | > P0 HV-Bias/Etch high voltage off during process. > Reset P0 Cc-link & controller.Ok > Zeroing P0 CM Gauge. > Manual test fire P0 chamber.Ok > Handover R&D. 0 Scrap disk
208 | DROP DISK DETECTED AT C2 | 2021/03/26 | 13:10 | 15:25 | 135 | > C2 Pos2 detect drop disk - Carrier No.22. > Off LD process & clear disk. > Manual clear LD T-disk. > Wait S-Bat camera battery charge. > Insert S-Bat camera check. - Found drop disk at P9 heater. > Vent P9 heater & clear 2pcs drop disk. > Check CCTV & found double disk before sputter. > Change Carrier No.22, 25 & 26. > Pump down & leak check.Ok > Handover production. Scrap 64pcs disk
208 | DROP DISK DETECTED AT C2 | 2021/03/26 | 18:00 | 18:05 | 5 | > C2 Both Pos detect drop disk - Carrier No.27. ( False Alarm ) > Found error because carrier change. - Change carrier never select ( Carrier without disk mode ) > Reset C2 drop disk Alarm. > Resume run & handover production. Scrap 100pcs disk
204 | OTHERS (MACHINE TROUBLE) | 2021/03/26 | 15:30 | 16:15 | 45 | > P28 orifice valve readout is out of upper/lower limit. - During dummy run. > Reset P28 MFC 2 Cc-link. NG > Change P28 Orifice controller.Ok - Take from L211 P24 chamber. > On P28 process & monitor.Ok > Handover production. 0 Scrap disk
209 | MV SPACER/MV BOLT CHANGE | 2021/03/26 | 14:25 | 14:35 | 10 | > R&D request to change MV Spacer. > Input 4 empty cassette & pause machine. > Change P0 MV Spacer from 12mm to 10mm. > Check MV sensor.Ok > Handover R&D. 0 Scrap disk
210 | HV BIAS/ETCH OUT OF LIMITS | 2021/03/26 | 15:10 | 15:30 | 20 | > P2 HV-Bias/Etch readout is out of upper/lower limit. > Reset P2 Bias Cc-link & controller.NG > Change P2 Bias Cc-link.Ok > Resume run & monitor.Ok > Handover production. Scrap 100pcs disk
208 | TACT TIME UNSTABLE | 2021/03/26 | 16:50 | 17:00 | 10 | > Production inform tact time slow. > Check & found LD supply disk slow. > Adjust LD slow rough timing from 38.4s to 37.2s. > Check tact time.Ok > Handover production. 0 scrap disk
204 | MV SPACER/MV BOLT CHANGE | 2021/03/26 | 10:50 | 11:00 | 10 | > Pause machine. - During heat run > Change P26 MV Spacer from 11mm to 10mm. > Check MV sensor.Ok > Handover production. 0 Scrap disk
202 | TACT TIME UNSTABLE | 2021/03/26 | 17:50 | 17:55 | 5 | > Production inform tact time slow. > Check & found LD supply disk slow. > Adjust LD slow rough timing from 36.7s to 35.6s. > Check tact time.Ok > Handover production. 0 scrap disk
204 | OTHERS (MACHINE TROUBLE) | 2021/03/26 | 13:45 | 14:00 | 15 | > Production request to swap back original controller after high power. > Swap below controller after high power : MDX 500 3K P14 < --- > P13 P16 < --- > P15 > Swap chamber HV-cable. > Reset P13 to P16 controller. > Manual test fire & check at controller side.Ok > Handover production. 0 scrap disk
204 | PCVD YOUTEC CHANGE(SCHEDULED) | 2021/03/26 | 09:00 | 10:00 | 60 | > Clear disk & stop machine. > Air-exhaust youtec chamber 300sec. > Vent HLL to P4, P7, P9, C2 & P26 chamber. > Change P3 & P4 target. > Change P2, P3, P4 & P7 vacuum shield. > Change P26 Youtec Gun. > Adjust Rot. Pos1 mechanical alignment. > Change P20 BA Gauge. > Change carrier No.15 to 21. > Pump down & leak check.Ok > Swap below controller for high power : MDX 500 3K P14 < --- > P13 P16 < --- > P15 > Swap chamber HV-cable. > Reset P13 to P16 controller. > Update youtec check list.Ok > Manual test fire P2 to P4, P7 & P13 to P16 target.Ok > Heat run with ON shield bake. > Handover production. 0 scrap disk New P26 Gun : 17 Old P26 Gun : 19
205 | OTHERS (MACHINE TROUBLE) | 2021/03/27 | 06:00 | 06:15 | 15 | ..Main PC Auto shutdown ..Restart Main PC ..Run and Monitor
209 | TARGETS CHANGE | 2021/03/27 | 09:50 | 10:25 | 35 | > R&D request to change P3 target. > Clear disk & stop machine. > Vent P3 chamber. > Change P3 Pos1 target. > Change P3 vacuum shield. > Pump down & leak check.Ok > Manual test fire P3 target.Ok > Handover R&D. 0 Scrap disk
209 | CARRIER CHANGE (OFFLINE) | 2021/03/27 | 20:15 | 21:30 | 75 | >> RD request to change all carriers >> Change all carriers >> Heat run >> Handover
202 | OTHERS (MACHINE TROUBLE) | 2021/03/27 | 04:25 | 04:35 | 10 | >> P20 Designated process is disabled due to opened interlock >> Zero P20 CM gauge.OK >> Resume run >> Handover Scrap disk : 100
202 | OTHERS (MACHINE TROUBLE) | 2021/03/27 | 03:10 | 03:15 | 5 | >> P20 Designated process is disabled due to opened interlock >> Monitor pressure.OK >> Resume run >> Handover Scrap disk : 100
211 | PCVD YOUTEC CHANGE(SCHEDULED) | 2021/03/27 | 08:00 | 08:40 | 40 | > Take over from night shift. > Perform All vented chamber leak check.Ok > Update youtec check list.Ok > Manual test fire P1, P2, P14, P16 & P18 target.Ok > Handover R&D. 0 scrap disk
211 | PCVD YOUTEC CHANGE(SCHEDULED) | 2021/03/27 | 06:30 | 08:00 | 90 | >> RD trigger for youtec change >> Fully stop machine >> Vent P1, P2, P14, P16, P18, P24 and P26 >> Change P24 cap-etch and P26 youtec >> Calculate P2 old target life >> Change P2 pos1 targets >> Change P1, P2, P14, P16 and P18 vac shields >> Pump down all vented chambers >> Handover dayshift P24 new gun : CE - 14 P26 new gun : 09 P24 old gun : CE - 12 P26 old gun : 10
205 | PCVD YOUTEC CHANGE(SCHEDULED) | 2021/03/27 | 09:15 | 11:40 | 145 | > Clear disk & stop machine. > Air-exhaust youtec chamber 300sec. > Perform actual pump life parameters set data. > Collect All chamber PQ line data. > Copy TDU driver setting from P1 to LD & ULD chamber. > Vent P19, P24 to P26 & ULD to HLL chamber. > Stop P26 turbo pump. > Change P19 vacuum shield. > Change P24 Caps Etch Gun filament. > Change P26 Youtec Gun. > Change ULD PUB. > Clean up LD & ULD chamber. > Service LD & ULD All ID/OD contact. > Adjust & check P26 sliding MV half open to 90mm. > Start P26 turbo pump. > Change Carrier No.14 to 20. > Pump down & leak check.Ok > Update youtec check list.Ok > Manual test fire P19 target.Ok > Handover production. 0 scrap disk New P24 Gun : CE-08 Old P24 Gun : CE-08 New P26 Gun : 07 Old P26 Gun : 04
205 | HV BIAS/ETCH OUT OF LIMITS | 2021/03/27 | 22:15 | 22:20 | 5 | >> P2 HV bias out of upper/lower limit >> Test fire.OK >> Resume run >> Monitor.OK >> Handover Scrap disk : 100
205 | OTHERS (MACHINE TROUBLE) | 2021/03/27 | 07:30 | 08:00 | 30 | >> Sputter main PC shut down >> Handover dayshift
210 | OTHERS (MACHINE TROUBLE) | 2021/03/28 | 20:15 | 20:40 | 25 | - Prod inform P26 F2 pf low - Dummy run - Abort and redepo P26 - Monitor - Handover
211 | OTHERS (MACHINE TROUBLE) | 2021/03/28 | 20:45 | 22:25 | 100 | - Rd request full system leak check - Perform internal leak check OK - Perform external leak check OK - Heat run - Handover
202 | OTHERS (MACHINE TROUBLE) | 2021/03/28 | 10:25 | 10:50 | 25 | ULC. Disk on the carrier error , - Process active off LD - Clear all disk inside chambers - Continue dummy run - Monitor ULD alignment - Handover 0 scrap disk
209 | SPT CONVEYOR HANG | 2021/03/28 | 02:00 | 02:05 | 5 | >> RD inform SPT conveyor hang >> Resume error.OK >> Handover
208 | TARGET SHORT / NO DISCHARGE | 2021/03/28 | 23:25 | 23:35 | 10 | - Pause P13 - Manual test fire OK - Resume run - Monitor - Handover Scrap 100pcs
209 | CRYOPUMP FAILURE | 2021/03/28 | 23:30 | 00:10 | 40 | - Clear disk - Heat run - Inform engineer - Engineer decide increase the cryopump temp limit - Dummy run - Handover
205 | OTHERS (MACHINE TROUBLE) | 2021/03/28 | 04:45 | 04:55 | 10 | >> P5 pressure protection error >> Check pressure.OK >> Resume run >> P4 pressure protection error >> Check P4 and P5 for any abnormalities.OK >> Resume run >> Handover Scrap disk : 150
202 | PCVD YOUTEC CHANGE (TROUBLE) | 2021/03/29 | 09:40 | 11:30 | 110 | > R2 cathode broken. Early Youtec change. > Clear disk & fully stop machine > Air-exhaust youtec chamber 300sec. > Vent P2 to P5, P15, P19 & ULD chamber. > Change ULD PUB. > Change P3 & P5 target. > Change P2, P3, P4, P5 & P15 vacuum shield. > Change P19 Youtec Gun. > Pump down & leak check.Ok > Update youtec check list. > Manual test fire P2 to P5 & P15 target.Ok > Handover production. Scrap 64pcs disk New P19 Gun : 13 Old P19 Gun : 06
209 | OTHERS (MACHINE TROUBLE) | 2021/03/29 | 08:00 | 13:45 | 345 | - Purge & regen all cyropump except P24 cap etch.
208 | OTHERS (MACHINE TROUBLE) | 2021/03/29 | 07:35 | 07:40 | 5 | - Found no carrier change - Fine tune HLL carrier sensor c - Resume run - Monitor - Handover Scrap 100pcs
208 | OTHERS (MACHINE TROUBLE) | 2021/03/29 | 06:50 | 06:55 | 5 | - Found no carrier change - Resume run - Monitor - Handover Scrap 100pcs
205 | OTHERS (MACHINE TROUBLE) | 2021/03/29 | 23:30 | 01:45 | 135 | - P28 Readout of F1/F2/R1/R2 light sensor from the monitor is out of the upper/lower limit - Input dummy - Half stop sputter - Perform CM gauge factory reset - Zero & Offset CM - Resume dummy run - Adjust P28 layer 1 orifice with Process help - Monitor Ng - Clear disk - Change P28 CM gauge - Perform internal and external leak check - Found leak at P28 CM gauge area - Change Gasket X2 Ng - Change another CM gauge ok - Dummy run - Monitor - Reset URF Zone PC due to Prod feedback PMS no readback - Handover scrap 100 pcs
205 | OTHERS (MACHINE TROUBLE) | 2021/03/29 | 20:55 | 22:00 | 65 | - P28 Gas 2 flow out of range - P28 Readout of F1/F2/R1/R2 light sensor from the monitor is out of the upper/lower limit - Resume run Ng - Off LD process active - Clear disk in Sputter - Reset MFC CC link - Offset CM value - Dummy run - Monitor - Prod feedback PMS no tracebility - Reset Main and Server PC - Monitor - Handover scrap 100 pcs
205 | OTHERS (MACHINE TROUBLE) | 2021/03/29 | 20:30 | 20:35 | 5 | - P28 Readout of F1/F2/R1/R2 light sensor from the monitor is out of the upper/lower limit - Pause P28 - Zero CM - Monitor - Handover scrap 100 pcs
205 | OTHERS (MACHINE TROUBLE) | 2021/03/29 | 19:00 | 19:10 | 10 | P28 Readout of HV-F1 from Vpp monitor out of upper/lower limit. - Pause P28 chamber - Calibrate & zeroing P28 CM gauge - Resume & run - MOnitor - Handover 0 scrap disk
210 | PCVD YOUTEC CHANGE (TROUBLE) | 2021/03/29 | 08:30 | 10:50 | 140 | > Fully stop machine > Air-exhaust youtec chamber 300sec. > Vent ULD, P24 & P26 chamber.\ > Change P2 bias controller > Change ULD PUB.. > Change P24 CAPS Etch Gun Filament. > Change P26 Youtec Gun. > Pump down & leak check.Ok > Update youtec check list.Ok > Air-exhaust youtec chamber 600sec. > Heat run 0 scrap disk P24 Cap Etching New : CE-04 Old : CE-03 P26 Youtec New : 01 Old : 11
210 | DROP DISK DETECTED AT C1 | 2021/03/29 | 16:50 | 19:00 | 130 | - Clear disk & fully stop machine - Vent LD chamber - Clear the drop disk at LD chamber - perform S-bat camera - Handover
208 | TARGET SHORT / NO DISCHARGE | 2021/03/29 | 03:45 | 03:55 | 10 | - Pause P13 - Manual test fire OK - Resume run - Monitor - Handover Scrap 100pcs
205 | IMPROVEMENT & MODIFICATION | 2021/03/29 | 14:30 | 14:35 | 5 | Request by Process Engineer Chg P27 VHF pulse rate 35 to 6
209 | TARGETS CHANGE | 2021/03/29 | 14:30 | 16:00 | 90 | - Perform S-bat camera - Fully stop machine - Vent P3 & P19 chambers - Change P3 & P19 Pos 1 targets - Change P3 & P19 vacuum shields - Pump down & leak check - Test fire - Heat run
209 | CRYOPUMP FAILURE | 2021/03/29 | 06:30 | 08:15 | 105 | - Clear disk - Purge and regen cyropump for P1,2,3,4,5,8,9,11,12,13 and 15 - Handover dayshift
204 | OTHERS (MACHINE TROUBLE) | 2021/03/29 | 02:40 | 02:50 | 10 | - Conveyor hang - Home conveyor - Input dummy - Resume run - Monitor - Handover Scrap 100pcs
204 | OTHERS (MACHINE TROUBLE) | 2021/03/29 | 02:10 | 02:20 | 10 | - Conveyor hang - Home conveyor - Input dummy - Resume run - Monitor - Handover Scrap 100pcs
205 | ULD ATM GV NOT FULLY OPENED | 2021/03/30 | 10:15 | 13:50 | 215 | ULC. SUB-CH atmospheric GV is not fully opened - Resume & run. NG - Check sensor . OK - Vent ULD & P28 chamber - Stop P28 turbo pump - Manually open/closed ULD Atm GV. NG - Change new ULD ATM GV - Manually open/close. OK - Check & adjust ULD ATM GV open/close timing. OK - Service P28 orifice ( Change P28 orifice shaft ) - Start P28 turbo pump - Check & adjust ULD epson robot alignment - Pump down & leak check - Heat run scrap 100 pcs
208 | PCVD YOUTEC CHANGE (TROUBLE) | 2021/03/30 | 14:00 | 16:10 | 130 | > Clear disk & stop machine. > Air-exhaust youtec chamber 300sec. > Change P26 BA filament > Collect Youtec PQ line data. > Vent LD, ULD, P24 & P26-P27 chamber. > Change ULD PUB. > Clean up LD & ULD chamber. > Service LD & ULD All ID/OD contact. > Change P24 CAPS Etch Gun > Change P26 Youtec Gun. > Change P27 Bias Spring. > Check & adjust Bias contact alignment.Ok > Change P24 MFC > Change P24 R2 controller > Pump down & leak check.Ok > Update youtec check list.Ok > Air-exhaust youtec chamber 600sec. > Heat run 0 scrap disk P24 Cap Etching New : CE-03 Old : CE-06 P26 Youtec New : 08 Old : 11
205 | OTHERS (MACHINE TROUBLE) | 2021/03/30 | 03:05 | 04:25 | 80 | - P28 Readout of F1/F2/R1/R2 light sensor from the monitor is out of the upper/lower limit - Off LD process active - Clear disk in sputter - Change P28 MFC(N2) - Zero CM & offset value - Dummy run - Monitior - Handover scrap 100 pcs
205 | OTHERS (MACHINE TROUBLE) | 2021/03/30 | 05:05 | 05:55 | 50 | - P28 Readout of F1/F2/R1/R2 light sensor from the monitor is out of the upper/lower limit - Off LD process active - Clear disk in sputter - Change P28 MFC1 CC link - Dummy run - Monitor - handover scrap 100 pcs
205 | OTHERS (MACHINE TROUBLE) | 2021/03/30 | 06:35 | 06:40 | 5 | - P28 Readout of F1/F2/R1/R2 light sensor from the monitor is out of the upper/lower limit - Adjust P28 Layer 1 orifice - Resume run - Monitor - Handover scrap 100 pcs
203 | ALIGNMENT MONITORING | 2021/03/30 | 14:25 | 14:35 | 10 | Monitor Alignment.(Front No T-disk, dummy run) Adjust Ld PP both arm retract 200 pulse. Adjust P9 Rot Pos 1 Up 1 down 20 pulse. Monitor OK. Handover.
209 | OTHERS (MACHINE TROUBLE) | 2021/03/30 | 16:15 | 17:30 | 75 | >> RD request to change all carriers >> Change all carriers >> Heat run >> Handover
211 | OTHERS (MACHINE TROUBLE) | 2021/03/31 | 10:10 | 10:25 | 15 | > R&D request to service conveyor. > Service Conveyor All ID/OD contact. > Handover R&D. 0 Scrap disk
208 | PROCESS CONDITIONING LOW YIELD | 2021/03/31 | 09:10 | 09:30 | 20 | > Engineer request to change P22 Pos2 controller. > Dummy run & off process P22 chamber. > Change P22 Pos2 controller. > Check P22 Pos2 controller setting.Ok > Perform P22 chamber functional test.Ok > Handover production. 0 Scrap disk
205 | TARGET SHORT / NO DISCHARGE | 2021/03/31 | 01:10 | 01:15 | 5 | - P2 HV Bias/Etch no discharge - Pause P2 - Manual test fire ok - Resume run - Monitor - Handover scrap 100 pcs
205 | TARGET SHORT / NO DISCHARGE | 2021/03/31 | 13:45 | 13:50 | 5 | > P12 F1 No Discharge. > Manual test fire.Ok > Resume run & monitor.Ok > Handover production. Scrap 100pcs disk
203 | OTHERS (MACHINE TROUBLE) | 2021/04/01 | 18:10 | 18:25 | 15 | - Clear disk - Swap P13 to P16 HV cable - Reset controller URF - Manual test fire ok - Heat run - Handover
203 | PCVD YOUTEC CHANGE(SCHEDULED) | 2021/04/01 | 13:30 | 14:30 | 60 | > Clear disk & stop machine. > Air-exhaust youtec chamber 300sec. > Vent HLL to P4, P7, P12, P24 & P26 chamber. > Change P3, P4 & P12 target. > Change P2, P3, P4, P7 & P12 vacuum shield. > Change P24 Caps Etch Gun. > Change P26 Youtec Gun. > Change P26 MV Spacer from 10mm to 8mm. > Check MV sensor.Ok > Change Carrier No.4 to 10. > Pump down & leak check.Ok > Swap below controller for high power : MDX 500 3K P14 < --- > P13 P16 < --- > P15 > Swap chamber HV-cable. > Reset P13 to P16 controller. > Update youtec check list.Ok > Manual test fire P2 to P7 & P12 to P16 target.Ok > Heat run with ON shield bake. > Handover production. 0 Scrap disk New P24 Gun : CE-01 Old P24 Gun : CE-02 New P26 Gun : 18 Old P26 Gun : 05
211 | TURBO PUMP FAILURE | 2021/04/01 | 21:45 | 22:05 | 20 | >> HLL turbo pump stopped >> Start turbo pump.OK >> Dummy run >> Monitor.OK >> Handover
211 | BARATRON CALIBRATION | 2021/04/01 | 12:25 | 12:30 | 5 | > R&D request to zeroing P27 CM Gauge. > Input 4 empty cassette & pause machine. > Offset zeroing P27 CM Gauge. > Resume run & monitor chamber pressure.Ok > Handover R&D. 0 Scrap disk
208 | TARGET SHORT / NO DISCHARGE | 2021/04/01 | 10:10 | 10:15 | 5 | > P13 F1 No Discharge. > Manual test fire.Ok > Resume run & monitor.Ok > Handover production. Scrap 100pcs disk
205 | REGEN | 2021/04/01 | 20:15 | 21:30 | 75 | >> Dayshift perform LD alignment.OK >> Perform leak check for LD and ULD.OK >> Heat run >> Handover
205 | REGEN | 2021/04/01 | 08:30 | 20:00 | 690 | > Take over the machine. > Fully stop machine and copy all datas needed. > Vent full system and call out all carriers. > Stop and purge all cryopumps and stop all turbopumps. > Remove all GVs and GV covers. > Remove all youtec guns, youtec guns and shield parts. > Check and change all faulty bearings. > Service chambers, GVs, GV covers and mv o-rings from P23 to P26 > Perform kiv activities - GV tension measurement - Set P0 & VTC initial setting to no GV, no need install GV flange also - Chg all P28 ICP quartz glass panels - Chg P15,17,21,22 UV glass panel to quartz type - Retake P0 & P3 TDU pulling force,change P0 TDU motor P3 6.8N and P0 8.7N - Chg P8 to thin water jacket(Ver 2) 20mm - Unload Sub chamber disk slanted after disk expand,do the sub chamber alignment - Change all heater connector head to shorter screw - Service P27 orifice - Record down Toluene canister weight & key inside SPT report 10.62Kg - Load & Uld PP robot try back application 486 by Engr. check and find tube the load unload aligment - P28 MFC 2 install back 300sccm N2 MFC - Change compressor CRC 5 New 27P08099E Pld 27P12006E - Readjust P26 FCVD slidling MV actual opening to 90mm & measure knob distance 22.06mm > Check all bias springs' condition contact alignment. > Start all turbopumps. > Check all cryopumps' compressors' helium level. > Install GVs and GV covers from P23 to P26 > Mount all targets, youtec guns and shield parts. > Check all chambers' rail alignment by using 0.1mm york carrier. > Check all chambers' shield parts' particles by using UV torch > Insert 1.5mm carrier to check scratches. > Insert all new carriers and pump down all chambers. > Change P23 UV lamp > Perform internal leak check.OK > Perform External leck check . NG - Found P5 Vent valve leak,Change gasket.ok - Found P4,P8 and P14 cryopump relief leak,service relief valve.ok - Found unload ATM face plate leak.Change o ring > Prod request change P26 youtec slot bias parameter setting Fn2 Time from 1570 change to 1370 and Fn4 Time from 770 to 570 > Handover to night shift ================================== Regen IC : Tan S C HLL to P6 : Zhang Wei,Li Peng ( Koh CH ) P7 to P10 : Chan S L P11 to P13 : Kong D Y P14 to P16 : Yang M H C3 to P19 : Moorthy P20 to P23 : Lin R Z P24 to VTC :Ji Bing, Sun xw GV : Wang Z M Ld, Uld, P0 : Yap Y M,Wilson Chan KIV : Choong H Y,Ong J X,Liew S E P24 Cap etching New : CE-06 Old : CE-08 P26 Youtec New : 04 Old : 07
208 | TARGET SHORT / NO DISCHARGE | 2021/04/01 | 18:45 | 18:50 | 5 | > P12 R1 No Discharge. > Manual test fire.Ok > Resume run & monitor.Ok > Handover production. Scrap 100pcs disk
209 | PCVD YOUTEC CHANGE (TROUBLE) | 2021/04/01 | 09:30 | 12:45 | 195 | > R&D inform P26 Youtec R1 filament snap. > Clear disk & heat run. > Wait for R&D information. > Air-exhaust youtec chamber 300sec. > Vent P3, P12, P24, P26 & P28 chamber. > Change P3 & P12 Pos1 target. > Change P3 & P12 vacuum shield. > Change P24 Caps Etch filament. > Change P26 Youtec Gun. > Change P28 Ar knocking glass panel. > Change P26 All Pos toulene bottles. > Pump down & leak check.Ok > Update youtec check list.Ok > Manual test fire P3 & P12 target.Ok > Air-exhaust youtec chamber 3600sec. > Handover R&D. 0 Scrap disk New P24 Gun : CE-09 Old P24 Gun : CE-09 New P26 Gun : 11 Old P26 Gun : 16
211 | PCVD YOUTEC CHANGE(SCHEDULED) | 2021/04/02 | 17:30 | 18:30 | 60 | > Clear disk & stop machine. > Air-exhaust youtec chamber 300sec. > Vent LD, ULD, P1, P2, P7, P24 & P26 chamber. > Service P7 target ID. > Change P1, P2 & P7 vacuum shield. > Change ULD PUB. > Clean up LD & ULD chamber. > Service LD & ULD All ID/OD contact. > Change P24 Caps Etch Gun. > Change P26 Youtec Gun. > Perform LD & ULD APC.Ok > Pump down & leak check.Ok > Update youtec check list.Ok > Manual test fire P1, P2 & P7 target.Ok > Air-exhaust youtec chamber 3600sec. > Handover R&D. 0 scrap disk P24 Cap Etch Gun New : CE-11 Old : CE-14 P26 Youtec Gun New : 07 Old : 09
201 | OFFLINE SERVICING | 2021/04/02 | 08:30 | 13:00 | 270 | > Change P17 Bias Cylinder. - Change P17 Bias Spring. - Check & adjust Bias contact alignment.Ok > Change P18 F2 RMC driver. - Update P18 initial 2 setting. - On P18 RMC & check.Ok > Change P21 TDU. - Change SR2, RB3, RB4, RB5 & RB6 bearing. - Adjust P21 carrier centering.Ok - Change transfer pulse from 36050 to 35930. - Check & adjust TDU butterfly alignment.Ok > Change ULD PP-Robot to original. - Old Robot error : when jog will wait 2sec then move. - Change ULD PP-Robot ARM. - Check Robot application & speed.Ok - Zeroing T-point.Ok - Check & adjust ULD PP-Robot alignment.Ok 0 Scrap disk
209 | CARRIER CHANGE (OFFLINE) | 2021/04/02 | 17:50 | 18:20 | 30 | --R&D ruquest change peel off carrier --Monitor --Change Carrier #04,31,32,33 --Heat run & handover
208 | TARGET SHORT / NO DISCHARGE | 2021/04/02 | 20:15 | 20:25 | 10 | >> P12 R1 no discharge >> Test fire.OK >> Resume run >> Handover Scrap disk : 100
205 | HV BIAS/ETCH OUT OF LIMITS | 2021/04/02 | 19:10 | 19:15 | 5 | > P2 HV-Bias/Etch readout is out of upper/lower limits. - During dummy run. > Manual test fire.Ok > Resume run & monitor.Ok > Handover production. 0 Scrap disk
211 | TARGET SHORT / NO DISCHARGE | 2021/04/02 | 00:45 | 01:30 | 45 | >> P7 R2 HV out of upper/lower limit >> Test fire.NG >> Input empty cassette >> Check for short.NG >> Inform RD P7 R2 target short >> Bypass P7 POS2 >> Resume run >> Handover
204 | CARRIER STOP AT SHORT POSITION | 2021/04/02 | 12:25 | 12:35 | 10 | > Carrier No.32 stop short position at P18 chamber.( New Carrier ) - During dummy run - Pos2 drop disk > P18 GV not fully open. - Manual open/close.Ok > Resume run & monitor. > Carrier No.32 stop over position at P18 chamber. - Pos2 drop disk. > Change Carrier No.32. > Monitor few cycle.Ok > Handover production. 0 Scrap disk
202 | OTHERS (MACHINE TROUBLE) | 2021/04/03 | 12:45 | 13:30 | 45 | > C2 rotation timeout. > Pause C2 & origin.NG > Reset rotation breaker.NG > Hold off & manual rotate. NG > Change C2 5 Phase Driver.Ok > Off LD process & clear disk. > Manual clear LD T-disk. > Handover production. Scrap 64pcs disk
210 | PCVD YOUTEC CHANGE(SCHEDULED) | 2021/04/03 | 09:10 | 10:50 | 100 | > Clear disk & auto run. > Air-exhaust youtec chamber 300sec. > Insert S-Bat camera check.Ok > Vent HLL to ULD, P19 & P24 to P26 chamber. > Change ULD PUB. > Clean up LD & ULD chamber. > Service LD & ULD All ID/OD contact. > Change P19 vacuum shield. > Change P24 CAPS Etch Gun filament. > Change P26 Youtec Gun. - Check Bias condition.Ok - Check controller cable connection.Ok - Change P26 F1/R1 controller diode. > Change carrier No.18 to 25. > Pump down & leak check.Ok - Include P26 youtec All piping leak check ( From Top to Canister ). > Zeroing P26 CM Gauge. > Update youtec check list.Ok > Manual test fire P19 target.Ok > Heat run with ON shield bake. > Handover production. 0 scrap disk P24 Cap Etching New : CE-04 Old : CE-04 P26 Youtec New : 16 Old : 01
204 | PCVD YOUTEC CHANGE(SCHEDULED) | 2021/04/03 | 16:00 | 17:30 | 90 | > Clear disk & stop machine. > Air-exhaust youtec chamber 300sec. > Vent HLL to P4, P26 & P28 chamber. > Stop P28 turbo pump. > Change P2, P3 & P4 vacuum shield. > Change P26 Youtec Gun. > Check P28 orifice condition. NG - Adjust orifice plate alignment.Ok > Adjust P28 orifice coupling alignment. - 90 degree during fully open. > Start P28 turbo pump. > Change carrier No.7 to 13. > Pump down & leak check.Ok - Include P28 orifice. > Swap below controller for high power : MDX 500 3K P14 < --- > P13 P16 < --- > P15 > Swap chamber HV-cable. > Reset P13 to P16 controller. > Update youtec check list.Ok > Manual test fire P2 to P4 & P13 to P16 target.Ok > Heat run with ON shield bake. > Handover production. 0 scrap disk New P26 Gun : 19 Old P26 Gun : 17
210 | HV READOUT OUT OF UPPER/LOWER | 2021/04/03 | 06:20 | 06:45 | 25 | ..F1/R1 Ip unstable drop to 800 ..Input dummy ..Wait for Ip to stable ..Run and Monitor
209 | HV READOUT OUT OF UPPER/LOWER | 2021/04/03 | 03:00 | 03:25 | 25 | >> P0 bias no discharge >> Clear disk and fully stop machine >> Change CC-link >> Test fire.OK >> Dummy run >> Handover
204 | OTHERS (MACHINE TROUBLE) | 2021/04/03 | 20:40 | 21:00 | 20 | >> Prod request to swap back P13 - P16 >> Swapback P13 - P14 and P15 - P16 HV cables >> Test fire.OK >> Heat run >> Handover
209 | HV READOUT OUT OF UPPER/LOWER | 2021/04/03 | 02:00 | 02:10 | 10 | >> P0 bias no discharge >> Reset controller.OK >> Test fire.OK >> Resume run >> Handover Scrap disk : 25
209 | HV READOUT OUT OF UPPER/LOWER | 2021/04/03 | 00:20 | 00:30 | 10 | >> P0 bias no discharge >> Test fire.OK >> Resume run >> Handover Scrap disk : 100
209 | CONVERSION/PLAN DOWN | 2021/04/03 | 08:30 | 20:10 | 700 | > Take over the machine. > Fully stop machine and copy all datas needed. > Vent full system and call out all carriers. > Stop and purge all cryopumps and stop all turbopumps. > Remove all GVs and GV covers > Remove all youtec guns, youtec guns and shield parts. > Check and change all faulty bearings. > Service all chambers, GVs, GV covers and mv o-rings. > Perform kiv activities -Remove P28 3 unit RMC driver -Troubleshoot ULD ATM GV interlock sensor malfunction issue -Secure all UV lamp power box on top of chamber as per photo -Troubleshoot P4,6 & 7 shield bake unable to turn on issue -Service P27 orifice,change o-ring -Perform TDU backlash check -Check & adjust CTC transfer pulse alignment after transfer carrier from CTC to C1, adjust pos 3 pulse -Change all heater connector head to shorter screw -Chg P28 TDU > Perform Conversion S Cathode Install S Cathode for P3 TS Spacer P3> 10/10mm TM Spacer P2> 58/58mm P4> 58/58mm P14> 58/58mm P18 58/58mm P19> 58/58mm P20> 58/58mm Thin Backing plate P2> Install P2 Type 2 Thin Backing Plate P3> Install P3 Ver 2 Thin Backing Plate P4> Install P4 Ver 2 Thin Backing Plate P14> Install P14 Ver 2 Thin Backing Plate P18> Install Pos 2 with Type 2 Thin Backing Plates P19> Install Pos 2 with Type 2 Thin Backing Plates P20> Install Pos 2 with Type 2 Thin Backing Plates > Perform Ld, Uld alignment check > Perform Ld, Uld Epson robot alignment > Check all bias springs' condition contact alignment. > Start all turbopumps. > Check all cryopumps' compressors' helium level. > Install all removed GVs and GV covers > Mount all targets, youtec guns and shield parts. > Check all chambers' rail alignment by using 0.1mm york carrier. > Check all chambers' shield parts' particles by using UV torch > Insert 1.5mm carrier to check scratches. > Insert all new carriers and pump down all chambers. > Perform internal leak check.OK -C4 leak when vent > Perform External leck check . NG -P2 and P17 GV cover leak -P0 Bottom cover leak > Autorun and test fire. > Check all TDU vibration. > Heat run with toulene air-exhuast for 300s > Handover to Night shift for monitor alignment =================================== Regen IC : Tan Sin Choon, Steven Chung HLL to P4 : Yang mh P5 to P9 : Ong jx C2 to P13 : Zhu xh P14 to P17 : Kong dy P18 to P22 : Ji Bing P23 to VTC : Liew ym, Roy wee Gv : Jin fei, Tay kh KIV : Tan sc, Tan ch, Choong hy, Wang zm Ld, Uld, P0 : Yap ym (Koh ch), Wilson Chan P24 Cap Etching New : CE-09 Old : CE-09 P26 Youtec New : 10 Old : 11
211 | TARGET SHORT / NO DISCHARGE | 2021/04/03 | 05:20 | 06:15 | 55 | ..P14 R2 no discharge ..Swap cable R1 ..Found before no discharge R/D got move TS ..Home and move TS ok ..Run and Monitor
208 | TARGET SHORT / NO DISCHARGE | 2021/04/03 | 00:05 | 00:15 | 10 | >> P12 R1 no discharge >> Reset P12 controller and cc link >> Resume run >> Handover Scrap disk : 150
209 | HV READOUT OUT OF UPPER/LOWER | 2021/04/03 | 02:30 | 02:40 | 10 | >> P0 bias no discharge >> Zero CM gauge >> Resume run >> Monitor.OK >> Handover
205 | TACT TIME UNSTABLE | 2021/04/04 | 14:40 | 15:20 | 40 | - Input dummy and adjust slow rough - Pph 2011 (Uniform complete and R.Pump Complete 2E1Pa). - Monitor - Handover
204 | COMPRESSOR FAILURE | 2021/04/04 | 16:20 | 18:15 | 115 | P21 cyropump temp error 1st 93K 2nd 17K - Purge & regen P21 cryopump - Heat run scrap 100 pcs
209 | MV SPACER/MV BOLT CHANGE | 2021/04/04 | 22:00 | 00:00 | 120 | - RD req to increase P0 MV spacer from 10mm to 13mm - Input empty cass - Increase MV spacer from 10mm to 13mm - Resume run - P0 keep having designated process disabled due to open intrerlock - Pause P0 - Zero CM & offset value - Not able to have Error - On/off ION gauge - Zero and offset CM again able to but enocunter ION gauge communication error - On/off ION gauge again Ng - Reset PLC ok - Resume run - P0 designated process disable due to open interlock again - Plug in/out CM gauge wire - Zero and offset again Ng - Change from 13mm to 6mm - Zero & offset CM gauge again - Resume run ok - Monitor pressure - Handover
209 | OTHERS (MACHINE TROUBLE) | 2021/04/04 | 01:35 | 03:15 | 100 | >> Zero P0 CM gauge due to pressure abnormal >> RD request to zero P18 CM gauge >> RD request to change P18 V spacer >> Change P18 MV spacer from 3.5mm to 4.5mm >> Resume run >> Handover
209 | ALIGNMENT MONITORING | 2021/04/04 | 20:50 | 21:00 | 10 | - RD req to check alignment - Check LD & ULD alignment - Handover
205 | HV READOUT OUT OF UPPER/LOWER | 2021/04/04 | 21:40 | 21:45 | 5 | - P2 Readout of HV - bias/etch from the monitor is out of the upper/lower limit - Pause P2 - Manual test fire ok - Resume run - Monitor - Handover scrap 100 pcs
205 | OTHERS (MACHINE TROUBLE) | 2021/04/04 | 10:50 | 11:00 | 10 | - Check And Change Slop Bias Setting - Change FN 4 From 570 To 770 - Hand Over Prod - Scrap 0
208 | TARGET SHORT / NO DISCHARGE | 2021/04/04 | 12:30 | 12:45 | 15 | P12 F1 no discharge - Reset controller & cc-link - Resume & run - Monitor - Handover scrap 100 pcs
208 | TARGET SHORT / NO DISCHARGE | 2021/04/04 | 10:30 | 10:35 | 5 | P12. No discharge at HV-F1 - Pause P12 chamber - Manually test fire.OK - Resume & run - Monitor - Continue production Scrap 100pcs
205 | OTHERS (MACHINE TROUBLE) | 2021/04/04 | 16:50 | 17:25 | 35 | - Change P8 Mv Spacer to 0.8mm - Change P10 Mv Spacer to 0.5mm - Change Slop Bias Setting FN 4 570 to 770 - Hand Over Prod Scrap 0
205 | OTHERS (MACHINE TROUBLE) | 2021/04/04 | 13:30 | 14:20 | 50 | - Change P8 Mv Spacer From 0.8mm to 0.6mm To 0.4mm to 0mm - P10 Mv Spacer From 0.5mm to 0.2mm to 0mm - Change Slop Bias Setting FN 4 770 to 570 - Hand Over Prod Scrap 0
205 | OTHERS (MACHINE TROUBLE) | 2021/04/04 | 12:45 | 13:00 | 15 | - Perform S-Bat camera
201 | CONVERSION/PLAN DOWN | 2021/04/04 | 08:20 | 17:15 | 535 | > Take over the machine. > Copy all datas needed. > Call out all carriers. > Remove P8,P9,P19 & P20 GVs and GV covers > Check and change all faulty bearings. > Service all chambers and mv o-rings. > Perform kiv activities -Toluene canister weight-16.94KG - For Youtec (P19) & Hi-Ru(P8), vent adjacent chambers to see any leak over (Toh KC) - Evaluate No servcing of all GVs during Fast REGEN . Service Youtec adjacent GV and internal leak GV only. - Change P8,P9,P19 & P20GV Cover secure block to modify type. (Toh KC) - Service P0 linear guide. (Toh KC) - Grease all TDU. Remove old grease before applying new grease. (Toh KC) - Check TDU coupling for wear, change iF NG(Toh KC) P3,P5,P6,P10,P20 & P22 - Collect carrier force gauge data for all chambers (Toh KC) - Change P18, 19 & P20 double air vent valve. (Toh KC) - Check P20 & 22 back latch at behind chamber coupling side. (Toh KC) - Change P8 & P9 , P19 & P20 GV Cover secure block to modify type. (Toh KC) - Change P20 Drypump > Check all bias springs' condition contact alignment. > Start all turbopumps. > Check all cryopumps' compressors' helium level. > Top up CRC 3 & 6 > Install all GVs and GV covers > Mount all targets, youtec guns and shield parts. > Check all chambers' rail alignment by using 0.1mm york carrier. > Check all chambers' shield parts' particles by using UV torch > Insert 1.5mm carrier to check scratches. > Insert all new carriers and pump down all chambers. > Perform internal leak check.OK > Perform external leak check.OK > Autorun and test fire. > Check all TDU vibration. > Heat run with toulene air-exhuast for 300s. > Monitor alignment. OK > Handover to Production =================================== Regen IC : Liew YM HLL to P3 : Liew Seng Eik P4 to P6 : Wong Tian Sit P7 to P9 : Chan Sze Long P10 to P12 : Choong Hwee Yin P13 to P14 : Feng Wei P15 to C4 : Moorthy P18 to VTC : Steven Chung,Sun Xi Wen GV: Jin Fei LD,ULD & P0 : Koh Chong Hai,Tay Kok Hwee,Wang Zhe Ming KIV: Tan Sin Choon,Roy Wee P20 Youtec New : 03
211 | OTHERS (MACHINE TROUBLE) | 2021/04/05 | 20:15 | 00:00 | 225 | - C4 rotation time out error - Axis 2 drive unit not on standby - Pause C4 - Origin C4 Ng - Rot Fwd/Bwd Ng - Change C4 stepping motor driver Ng - Change Axis 2 card X2 Ng - Change Rot Motor - Origin ok - Rot Fwd/Bwd ok - Heat run - Monitor - handover
209 | OTHERS (MACHINE TROUBLE) | 2021/04/05 | 20:45 | 23:10 | 145 | - RD feedback carrier have scratch - 8 carrier out 7 carrier have scratch base on day team RD - RD out another 2 carriers ok - Perform isolation from C1 to C2, C2 to C3, C3 to C1 ok no scratches found - Change remaining carrier all ok no scratches - Heat run - Monitor - Handover
201 | DROP DISK DETECTED AT C3 | 2021/04/05 | 03:05 | 03:10 | 5 | - C3 pos1 disk drop detect error - Change carrier 7 - Monitor alignment - Handover
209 | ALIGNMENT MONITORING | 2021/04/05 | 10:30 | 11:00 | 30 | > Dummy run with off heater. > Adjust LD Both ARM Stn.31 to 36 retract 200 pulse. > Find tune P27 ICP Pos2 Pr high. > Zeroing P26 CM Gauge. > Handover R&D. 0 Scrap disk
208 | TARGET SHORT / NO DISCHARGE | 2021/04/05 | 00:35 | 00:40 | 5 | - P13 F1 no discharge - Pause P13 - Manual test fire ok - Resume run - Monitor - Handover scrap 100 pcs
205 | HV READOUT OUT OF UPPER/LOWER | 2021/04/05 | 04:10 | 04:15 | 5 | - P2 readout of HV- bias/etch from the monitor is out of the upper/lower limit - Pause P2 - Manual test fire ok - Reset P2 controller - Resume run - Monitor - Handover scrap 100 pcs
205 | HV BIAS/ETCH OUT OF LIMITS | 2021/04/05 | 17:30 | 17:35 | 5 | > P2 HV-Bias/Etch readout is out of upper/lower limits. > Reset P2 Bias Cc-link & controller. > Check controller setting.Ok > Resume run & monitor.Ok > Inform Engineer - KIV change P2 Bias controller. > Handover production. Scrap 50pcs disk
208 | REGEN | 2021/04/05 | 08:30 | 19:00 | 630 | > Take over the machine. > Fully stop machine and copy all datas needed. > Vent full system and call out all carriers. > Stop and purge all cryopumps and stop all turbopumps. > Remove P23 to P0 gate valve and gate cover > Remove all youtec guns, youtec guns and shield parts. > Check and change all faulty bearings. > Service all chambers, GVs, GV covers and mv o-rings. > Perform kiv activities -Change Load vacuum motor -Change P27 VHF bias Silver strip -Change C4 Ba guage -Change all heater connector head to shorter screw -Activate P10 CM guage -Check and adjust CTC transfer pulse alignment ( Adjust Pos 3 Pulse ) -Check all R2 RMC condition ( Change P5 & P7 Coupling ) -Troubleshoot HLL C sensor due to readback low -Change Toluene supply to canister and relay heater wire -Chg P15 TDU > Check all bias springs' condition contact alignment. > Start all turbopumps. > Check all cryopumps' compressors' helium level. > Install all P23 to P0 gate valve and gate cover > Mount all targets, youtec guns and shield parts. > Check all chambers' rail alignment by using 0.1mm york carrier. > Check all chambers' shield parts' particles by using UV torch > Insert 1.5mm carrier to check scratches. > Insert all new carriers and pump down all chambers. > Perform internal leak check.OK > Perform External leck check . NG - P4 Front dowel pin leak > Autorun and test fire. > Check all TDU vibration. > Heat run with toulene air-exhuast for 3600s > Monitor alignment > Handover to Production =================================== Regen IC : Liew Yau Ming HLL to P4 : Zhang Wei P5 to P7 : Li Peng P8 to P11 : Lin ZG P12 to P14 : Yang MH P15 to P17 : Moorthy P18 to P20 : Zhu XH P21 to P23 : Chan WS P24 to VTC : Sun xw, Lin RZ, Kong DY Gv : Jin fei KIV : Roy Fred Ld, Uld, P0 : Koh CH, Yap ym, Tay KH P24 Cap Etching New : CE-03 Old : CE-03 P26 Youtec New : 11 Old : 08
208 | TARGET SHORT / NO DISCHARGE | 2021/04/05 | 05:10 | 05:15 | 5 | - P13 F1 no discharge - Pause P13 - Manual test fire ok - Resume run - Monitor - Handover scrap 100 pcs
202 | PCVD YOUTEC CHANGE (TROUBLE) | 2021/04/05 | 02:25 | 03:50 | 85 | - P19 F2 cathode broken - Check with multimeter Ng - Off LD process active - Clear disk in sputter - Vent P2,ULD & P19 - Change P2 vacuum shields - Change ULD PUB - Change P19 Youtec - Pump down - Perform leak check - Found leak at P19 R1 flexible hose - Change Flexible hose - Perform leak check again ok - Heat run - Monitor - Handover old youtec - 06 new youtec - 03
209 | MV SPACER/MV BOLT CHANGE | 2021/04/06 | 13:10 | 13:25 | 15 | Change P0 MV spacer from 6mm >>> 10mm.
208 | OTHERS (MACHINE TROUBLE) | 2021/04/06 | 00:00 | 00:10 | 10 | - Prod req to zero P11 CM - Half stop sputter - Zero CM - Resume run - Monitor pressure ok - Handover
211 | OTHERS (MACHINE TROUBLE) | 2021/04/06 | 23:10 | 23:40 | 30 | - P7 pressure protection error - Pause P7, Zero CM ok - P14 F2 & R2 monitor is out of the upper/lower limit - Reset F2 & R2 controller ok - Resume dummy run - Monitor - Handover
211 | OTHERS (MACHINE TROUBLE) | 2021/04/06 | 01:50 | 02:30 | 40 | - C4 overrun occured in rotation on the CC rotation position out X2 - Input empty cass - Adjust Overrun Pos2 sensor position - Resume run - Monitor - Handover
211 | OTHERS (MACHINE TROUBLE) | 2021/04/06 | 01:05 | 01:15 | 10 | - C4 overrun occured in rotation on teh CC rotation position out - Resume run - Monitor - Handover
210 | OTHERS (MACHINE TROUBLE) | 2021/04/06 | 20:25 | 01:30 | 305 | - P26 F2 Ip unstable - Clear disk - Abort P26(Youtec) - Change F2 controller - Redpo - Input dummy, monitor - Still Ng - Clear disk - Vent P26(Youtec) - Change P26(Youtec) - Change Youtec Drypump - Change F2 & R2 diode - Pump down - Perform leak check - Heat run - Monitor - Handover old gun 16 new gun 2
209 | OTHERS (MACHINE TROUBLE) | 2021/04/06 | 17:15 | 17:45 | 30 | - R&D request change CTC VAC GV due to encounter scratch - Vent C1-CTC chambers - Change new CTC GV - Pump down - Perform internal & external leak check - Heat run
209 | OTHERS (MACHINE TROUBLE) | 2021/04/06 | 10:05 | 11:10 | 65 | --R&D request S-bat camora check & APC Check due to OSA high --Off heater & active all auto GV --Preform S-bat camora check ...No finding --Vent LD & ULD --Perform APC check --Rough down LD & ULD --Heat run & handover to R&D
211 | ALIGNMENT MONITORING | 2021/04/06 | 20:15 | 20:40 | 25 | - Input dummy - Monitor LD & ULD alignment - Clear disk - Vent LD & ULD - Perform APC - Pump down - Heat run - Handover
205 | PCVD YOUTEC CHANGE (TROUBLE) | 2021/04/06 | 13:30 | 15:40 | 130 | > Clear disk & stop machine. > Air-exhaust youtec chamber 300sec. > Vent P19, P24 to P26 & ULD chamber. > Change P2 bias controller & cc-link. > Found P19 R2 target crack > Change P19 targets & vacuum shield. > Change P24 Caps Etch Gun filament. > Change P26 Youtec Gun. > Change ULD PUB.. > Pump down & leak check.Ok > Update youtec check list.Ok > Manual test fire P19 target.Ok > Handover production. 0 scrap disk New P24 Gun : CE-06 Old P24 Gun : CE-06 New P26 Gun : 14 Old P26 Gun : 04
205 | HV READOUT OUT OF UPPER/LOWER | 2021/04/06 | 07:00 | 07:05 | 5 | - P2 readout of HV bias/etch from the monitor is out of the upper/lower limit - Pause P2 - Manual test fire ok - Resume run - Monitor - Handover scrap 100 pcs
211 | REGEN | 2021/04/06 | 08:30 | 20:00 | 690 | > Take over the machine. > Fully stop machine and copy all datas needed. > Vent full system and call out all carriers. > Stop and purge all cryopumps and stop all turbopumps. > Remove P23 to P0 gate valve and gate cover > Remove all youtec guns, youtec guns and shield parts. > Check and change all faulty bearings. > Service all chambers, GVs, GV covers and mv o-rings. > Perform kiv activities -Change P10 TDU and TDU motor -Check and area for front side shield scratch & rectify ( Adjust C2, C3, C4 corner chamber) -Collectall chambers carrier pulling force -Change P18 TDU - Change all heater connector to shorter screw -Shift P19 UV to P16 Pos 1 -Change toulene bottle -Check youtec drypump exhuast pipeline for and toulene residue ( No residue found ) -Change C2 BA guage -Change P26 Dry pump drypump out of order) -P13 60mm to 56mm (Pos 2 change to normal water membrane) -P15 58mm to 56mm (Pos 2 change to normal water membrane) -P19 58mm to 56mm (Pos 2 change to normal water membrane) > Check all bias springs' condition contact alignment. > Start all turbopumps. > Check all cryopumps' compressors' helium level. > Install all P23 to P0 gate valve and gate cover > Mount all targets, youtec guns and shield parts. > Check all chambers' rail alignment by using 0.1mm york carrier. > Check all chambers' shield parts' particles by using UV torch > Insert 1.5mm carrier to check scratches. > Insert all new carriers and pump down all chambers. > Perform internal leak check.OK > Perform External leck check . NG - P6 Gate Valve cover Leak - P26 F2 cathode leak > Autorun and test fire. > Check all TDU vibration. > Heat run with toulene air-exhuast for 3600s > Handover to Nightshift to monitor alignment =================================== Regen IC : Liew Yau Ming HLL to P3 : Zhang Wei P4 to P6 : Yang MH P7 to P10 : Moorthy P11 to P13 : Fred P14 to C3 : Lin RZ P17 to P19 : Wilson P20 to P23 : Wang ZM P23 to VTC : Sun xw, Li Peng, Kong DY Gv : Jin fei KIV : Roy, Tan sin choon Ld, Uld, : Tay KH, Yap YM P24 Cap Etching New : CE 11 Old : CE-11 P26 Youtec New : 08 Old : 07
209 | TARGET SHORT / NO DISCHARGE | 2021/04/06 | 01:05 | 01:10 | 5 | - P12 R1 no discharge - Pause P12 - Manual test fire ok - Resume run - Monitor - Handover
201 | TARGET SHORT / NO DISCHARGE | 2021/04/06 | 13:30 | 13:40 | 10 | P11, No discharge at HV-R1 (ROT-R1). - Resume & run. NG - Clear disk & fully stop machine - Check for target short. Yes - Vent P11-C2 chambers - Found drop disk at P11 R1 - Clear all dropped disk - Change P11 & P12 vacuum shields - Pump down & leak check - Test fire - Heat run scrap 100 pcs
201 | TARGET SHORT / NO DISCHARGE | 2021/04/06 | 04:25 | 04:35 | 10 | >> P11 R1 no discharge >> Test fire.OK >> Resume run >> Handover Scrap disk : 100
208 | CARRIER STOP AT OVER POSITION | 2021/04/06 | 08:15 | 09:15 | 60 | P15 carrier stop over position at transfer - Resume & run. NG - Manually jog carrier to position. NG - Fully stop machine - Vent P14-C3 chambers - Found dropped disk at P14 GV - Clear dropped disk inside chamber - Clear all disk at LD/ULD chamber - Pump down & leak check - Heat run change carrier no 28
211 | OTHERS (MACHINE TROUBLE) | 2021/04/07 | 03:05 | 03:20 | 15 | - RD req to adjust sliding valve - Input empty cass - Half stop sputter - Adjust Youtec sliding valve to obtain required pressure - Resume run - Monitor - Handver
210 | REGEN | 2021/04/07 | 11:30 | 20:00 | 510 | > Take over the machine. > Fully stop machine and copy all datas needed. > Vent full system and call out all carriers. > Stop and purge all cryopumps and stop all turbopumps. > Remove P23 to P0 gate valve and gate cover > Remove all youtec guns, youtec guns and shield parts. > Check and change all faulty bearings. > Service all chambers, GVs, GV covers and mv o-rings. > Perform kiv activities -Change P3 BA guage -Change P26 Bias cylinder - P23 TM spacer from 55mm to 56mm -Swap UV Lamp : P7 to P2 P9 to P10 P23 to P18 > Check all bias springs' condition contact alignment. > Start all turbopumps. > Check all cryopumps' compressors' helium level. > Install all P23 to P26 gate valve and gate cover > Mount all targets, youtec guns and shield parts. > Check all chambers' rail alignment by using 0.1mm york carrier. > Check all chambers' shield parts' particles by using UV torch > Insert 1.5mm carrier to check scratches. > Insert all new carriers and pump down all chambers. > Perform internal leak check.OK > Perform External leck check . NG > Autorun and test fire. > Check all TDU vibration. > Heat run with toulene air-exhuast for 300s > Handover to Nightshift to monitor alignment =================================== Regen IC : Liew Yau Ming HLL to P4 : Zhang Wei P5 to P7 : Li Peng P8 to P11 : Lin ZG P12 to P14 : Yang MH P15 to C3 : Wilson P18 to P19 : Kong De Yi P21 to P23 : Fred P24 to VTC : Sun XW, Tay KH Gv : Roy KIV : Wang ZM Ld, Uld, : Yap YM, Koh CH Toulene Canister : 18.92 P24 Cap Etching New : CE 04 Old : CE-04 P26 Youtec New : 01 Old : 02
203 | OTHERS (MACHINE TROUBLE) | 2021/04/07 | 20:15 | 20:30 | 15 | >> Spt IC inform conveyor hang >> Found cassette not moving >> Found conveyor belt came off >> Reinsert conveyor belt.OK >> Resume dummy run >> Handover Scrap disk : 0
201 | ALIGNMENT MONITORING | 2021/04/08 | 11:30 | 11:40 | 10 | Alignment Monitor Input dummy. Half stop. Adjust Load PP Arm A & B retract 200 pulse. Adjust Load PP Arm A & B 31 & 34 height reduce 300 pulse. Adjust Uld PP Arm A & B retract 200 pulse Adjust Uld PP Arm A & B 32 & 35 height reduce 300 pulse. Monitor alignment OK. Handover. Cst No. #293/295. Note: 1. Uld Pos 2 Vacuum motor Pin press too low. KIV adjust during youtec. 2. Ld Vac motor pin slightly higher. KIV to reduce 10 pulse during youtec.
201 | ID CONTAMINATION | 2021/04/08 | 16:50 | 18:00 | 70 | > Clear disk & stop machine. > Vent ULD chamber. > Change ULD PUB from A-side to B-side. > Increase LD Vacuum motor 10 pulse. > Adjust ULD Pos2 Vacuum motor mechanical alignment. > Decrease ULD Vacuum motor 60 pulse. > Pump down & leak check.Ok > Dummy run & monitor alignment.Ok > Handover production. 0 Scrap disk
205 | OTHERS (MACHINE TROUBLE) | 2021/04/08 | 08:35 | 08:40 | 5 | > Production request to change P26 Bias Slope setting. > Off Youtec process. > Change P26 Bias Slope Fn2 from 1370ms to 1570ms. > Resume run & monitor.Ok > Handover production. 0 Scrap disk
208 | OTHERS (MACHINE TROUBLE) | 2021/04/08 | 02:40 | 03:00 | 20 | - Input empty cassette - Pause HLL - Rough down HLL - Resume run - Dummy run - Monitor - Handover
209 | TARGET SHORT / NO DISCHARGE | 2021/04/08 | 21:30 | 22:20 | 50 | >> P14 R2 no discharge >> Test fire.OK >> Resume run >> Error comes intermintently >> Reset P14 controller and cc link >> Monitor.NG >> Clear disk >> Change P14 R2 CC link >> RD increases R2 power by 2W >> Dummy run >> Monitor.OK >> Handover
205 | BARATRON CALIBRATION | 2021/04/08 | 09:40 | 09:45 | 5 | > Production request to zeroing CM Gauge. > Input 4 empty cassette & pause machine. > Zeroing P8 CM Gauge. > Handover production. 0 Scrap disk
204 | DROP DISK DETECTED AT C3 | 2021/04/08 | 11:45 | 12:00 | 15 | > C3 Pos1 detect drop disk - Carrier No.15 > Input 4 empty cassette & pause machine. > Adjust Rot. Pos1 retract 50 pulse. > Change carrier No.15. > Handover production. 0 Scrap disk
209 | OTHERS (MACHINE TROUBLE) | 2021/04/08 | 04:40 | 05:40 | 60 | - Clear disk - Perform S bat OK - Heat run - Handover
211 | OTHERS (MACHINE TROUBLE) | 2021/04/08 | 14:45 | 15:00 | 15 | > R&D request full leak check for P9, P22 & C4 chamber. > Clear disk & stop machine. > Perform leak check for P9, P22 & C4 chamber. No leak > Handover R&D. 0 Scrap disk
209 | TARGETS CHANGE | 2021/04/08 | 17:00 | 18:00 | 60 | > Clear disk & stop machine. > Vent P7, P12 & P16 chamber. > Change P12 Pos2 target. > Change P16 Pos1 target. > Change P7, P12 & P16 vacuum shield. > Change P6 MV Spacer from 0.3mm to 0.2mm. > Change LD & ULD PP-Robot to Arm-B pick 2 disks. - Initial2 select ( P-RBT ARM-B & PP-Robot pick 2 disks ) > Pump down & leak check.Ok > Manual test fire P7, P12 & P16 target.Ok > Handover R&D. 0 Scrap disk
205 | PCVD YOUTEC CHANGE (TROUBLE) | 2021/04/08 | 10:45 | 13:15 | 150 | > Clear disk & stop machine. > Production request full system leak check. > Perform internal leak check. - P22 internal leak. > Vent P22 to P24 chamber. > Change P22 Gate Valve. > Change P22 & P23 vacuum shield. > Change P24 Caps Etch Gun. > Pump down All vented chamber. > Perform full system external leak check.Ok > Update youtec check list.Ok > Insert S-Bat Camera check.Ok > Handover production. 0 Scrap disk P24 New Gun : CE-08 P24 OLD Gun : CE-06
205 | TACT TIME UNSTABLE | 2021/04/08 | 21:30 | 22:20 | 50 | >> Prod inform tact time unstable >> Monitor tact time >> Found P1 cause tact time issue >> Increase P1 upper limit from 2E0 to 6E0 >> Monitor >> Handover
209 | TARGET SHORT / NO DISCHARGE | 2021/04/09 | 01:30 | 03:00 | 90 | >> P5 F1 no discharge >> Test fire.NG >> Test short.NG >> Clear disk >> Vent P5 >> Found peel off particle at P5 F1 tube shield >> Service chamber and change vac shield >> Pump down >> Test fire.OK >> RD request to input S-bat camera >> Heat run >> Handover
204 | OTHERS (MACHINE TROUBLE) | 2021/04/09 | 20:55 | 21:20 | 25 | >> Prod request to swap back P13 - P16 cables >> Swap back P13 - P14 and P15 - P16 HV cables >> Test fire.OK >> Heat run >> Handover
203 | OTHERS (MACHINE TROUBLE) | 2021/04/09 | 20:55 | 21:20 | 25 | >> Prod request to swap back P13 - P16 cables >> Swap back P13 - P14 and P15 - P16 HV cables >> Test fire.OK >> Heat run >> Handover
204 | REGEN | 2021/04/09 | 08:30 | 17:30 | 540 | > Take over the machine. > Fully stop machine and copy all datas needed. > Vent full system and call out all carriers. > Stop and purge all cryopumps and stop all turbopumps. > Remove all GVs and GV covers. > Remove all youtec guns, youtec guns and shield parts. > Check and change all faulty bearings. > Service chambers, GVs, GV covers and mv o-rings from P23 to P26 > Perform kiv activities -Toluene canister weight : 13.16 KG -Change compressor CRC 7 -Change all heater connector head to shorter screw -Swap P9 10"E cryopump with P5 10" cryopump -Perform P21 cryopump & FL valve leak check & change N2 nupro valve -To check Youtec drypump exhaust pipeline for any toulene residue -P9 Rotation unit Pos 1 bottom claw disk more extend -Collect S-BAT vibration data - 3 cycles -Swap Cables for high power P13 & P14, P15 & P16 > Check all bias springs' condition contact alignment. > Start all turbopumps. > Check all cryopumps' compressors' helium level. > Install GVs and GV covers from P23 to P26 > Mount all targets, youtec guns and shield parts. > Check all chambers' rail alignment by using 0.1mm york carrier. > Check all chambers' shield parts' particles by using UV torch > Insert 1.5mm carrier to check scratches. > Insert all new carriers and pump down all chambers. > Perform internal leak check.OK > Perform External leck check . OK > Autorun and test fire. > Check all TDU vibration. > Heat run with toulene air-exhuast for 300s > Monitor Alignment > Handover to Production =================================== Regen IC : Tan Sin Choon, Steven Chung HLL to P4 : Zhang wei (Roy Wee) P5 to P8 : Yang mh C2 to P14 : Lin rz P15 to P18 : Liew se P19 to P23 : Moorty P24 to VTC : Sun xw, kong dy Gv : Jin fei KIV : Tan sc, Chan sl Ld, Uld, P0 : Yap ym ,Koh ch, Wang zm Rot : Choong hy ( Liew ym) P24 Cap Etching New : CE-05 Old : CE-02 P26 Youtec New : 19 Old : 05
210 | HV READOUT OUT OF UPPER/LOWER | 2021/04/09 | 03:10 | 03:20 | 10 | >> P2 bias HV out of upper/lower limit >> Test fire.OK >> Resume run >> Monitor.OK >> Handover Scrap disk : 100
210 | HV READOUT OUT OF UPPER/LOWER | 2021/04/09 | 15:40 | 15:45 | 5 | - P2 HV bias upper/lower limit - Check found was carrier 1 (different carrier from last incident) - Resume run & monitor OK - Increae Bias discharge error 1 from 0.5 to 1s (monitor) Scrap 100pcs disks
204 | PCVD YOUTEC CHANGE (TROUBLE) | 2021/04/09 | 07:00 | 08:00 | 60 | >> P24 R2 cathode broken >> Off load and clear disk >> Clear Tdisk at LD >> Heat run >> Handover dayshift for regen Scrap disk : 100
201 | DROP DISK DETECTED AT C3 | 2021/04/09 | 15:10 | 15:15 | 5 | > C3 Pos1 detect drop disk - Carrier No.2 ( New carrier ). > Check Rot. alignment.Ok > Change carrier No.2. > Handover production. 0 Scrap disk
209 | OTHERS (MACHINE TROUBLE) | 2021/04/09 | 06:30 | 07:00 | 30 | >> RD request to perform S-Bat carrier check >> Clear disk >> Input S-Bat.OK >> Heat run >> Handover
209 | OTHERS (MACHINE TROUBLE) | 2021/04/09 | 09:20 | 09:50 | 30 | > R&D request service P4 chamber. - S-Bat check found Peel off at target surface. > Clear disk & stop machine. > Vent P4 chamber. > Change P4 vacuum shield. > Pump down & leak check.Ok > Manual test fire P4 target.Ok > Handover R&D. 0 Scrap disk
210 | OTHERS (MACHINE TROUBLE) | 2021/04/09 | 23:35 | 23:45 | 10 | - Pause P2 - Manual test fire OK - Resume run - Monitor - Handover Scrap 100 pcs
211 | MV SPACER/MV BOLT CHANGE | 2021/04/09 | 17:00 | 17:40 | 40 | > R&D request to change MV Spacer. - For sample improvement. > Change P24 MV Spacer 3 * time. 1. Change P24 from 6mm to 3mm. 2. Change P24 from 3mm to 9mm. 3. Change P24 from 9mm to 6mm. > Check P24 MV sensor.Ok > Handover R&D. 0 Scrap disk
211 | SPT CONVEYOR HANG | 2021/04/09 | 02:10 | 02:40 | 30 | >> SPT conveyor hang >> Found POS1 LD belt came out >> Reinsert belt.OK >> Monitor >> Handover
203 | OTHERS (MACHINE TROUBLE) | 2021/04/09 | 19:45 | 20:00 | 15 | > Production inform Pos1 drop 2 disk no alarm. - During high power. > Found 1pcs drop disk at ULD chamber. > Adjust LD Both ARM Stn.31 to 36 extend 300 pulse. > Rot. Both Pos retract 60 pulse. > Resume run & monitor.Ok > Handover production. 0 Scrap disk
203 | PCVD YOUTEC CHANGE(SCHEDULED) | 2021/04/09 | 15:50 | 18:00 | 130 | > Production inform Youtec filament snap. > Off LD process & clear disk. > Air-exhaust youtec chamber 300sec. > Vent LD, HLL to P4, P7, P12 & P26 chamber. > Manual clear LD T-disk. > Clear LD 3pcs drop disk. - 1pcs drop at LD MV. > Service LD MV & start turbo pump. > Check P12 target thickness.Ok - Thickness 4.2mm to 4.4mm > Use back P12 original target. > Change P2, P3, P4, P7 & P12 vacuum shield. > Change P26 Youtec Gun. > Change Carrier No.34. > Pump down & leak check.Ok > Swap below controller for high power : MDX 500 3K P14 < --- > P13 P16 < --- > P15 > Swap chamber HV-cable. > Reset P13 to P16 controller. > Update youtec check list.Ok > Adjust All process chamber water flow rate to 2.5L/min. > Manual test fire P2 to P7 & P12 to P16 target.Ok > Heat run with ON shield bake. > Handover production. Scrap 64pcs disk New P26 Gun : 17 Old P26 Gun : 18
211 | SPT CONVEYOR HANG | 2021/04/09 | 03:10 | 03:40 | 30 | >> SPT conveyor hang >> Found POS1 LD belt came out again >> Input epmty cassette >> Half stop machine >> Remove belt and service >> Reinsert belt.OK >> Monitor >> Handover
201 | DROP DISK DETECTED AT C3 | 2021/04/10 | 10:30 | 10:35 | 5 | > C3 Pos1 detect drop disk - Carrier No.2. - Found drop disk behind Pos1 vacuum motor. > Check LD & Rot. alignment.Ok > Handover production. 0 Scrap disk
209 | PCVD YOUTEC CHANGE(SCHEDULED) | 2021/04/10 | 18:30 | 20:00 | 90 | > Clear disk & stop machine. > Air-exhaust youtec chamber 300sec. > Vent P9 to P11 & P24 to HLL chamber. > Call out Carrier No.22 to 34. > Remove P9, P10 & P11 vacuum shield. > Remove P9, P10 & P11 target. > Change P0 controller. NG > Change P28 Ar knocking glass panel. > Change P24 Cap Etch filament. > Change P26 Youtec Gun. > Handover to night shift. 0 Scrap disk New P26 Gun : 02 Old P26 Gun : 10
209 | OTHERS (MACHINE TROUBLE) | 2021/04/10 | 20:15 | 01:30 | 315 | >> Takeover from dayshift >> Change P9 TS spacer from 10mm to 5mm >> Change P9 TM spacer from 56m to 58mm >> Change P9 to thin backing plate >> Shift P11 targets to P10 and P10 targets to P9 >> Mount new P11 targets >> Change vac shields >> Change P0 controller >> Insert 22 - 34 new carriers >> Pump down >> Leak check youtec and cap etch.OK >> Leak check all vented chambers.OK >> Test fire P9, P10, P11 and P0.OK >> RD engineer last minute request - P1 shield change - LD/ULD chamber clean up - APC check >> Vent P1 and change vac shields >> Vent LC and ULC >> Clean up and perform APC check.OK >> Pump down >> Leak check.OK >> Test fire P1.OK >> Adjust all process chambers water level to 2.5l/min >> Perform youtec checklist.OK >> Heat run with air exhaust >> Handover
210 | OTHERS (MACHINE TROUBLE) | 2021/04/10 | 02:10 | 02:20 | 10 | >> Pause P2 >> Reset CC link and controller >> Resume run >> Monitor >> Handover Scrap 100 pcs
208 | ID SCRATCH | 2021/04/10 | 08:40 | 09:20 | 40 | > Production inform 4 pieces have 1 piece ID Scratch. > Check & found ULD ARM-B Pos2 slot2 alignment. NG > Inform Engineer & clear disk. > Vent ULD chamber. > Change ULD PUB. > Adjust ULD Both ARM Pos2 mechanical alignment. > Pump down & leak check.Ok > Dummy run & monitor alignment.Ok > Handover production. 0 Scrap disk
208 | ALIGNMENT MONITORING | 2021/04/10 | 03:00 | 03:20 | 20 | >> Prod request to monitor alignment due to ID issue >> Monitor alignment >> Input dummy >> Retract ULD Arm A by 100 and Arm B by 250 >> Resume run >> Handover Scrap disk : 0
209 | OTHERS (MACHINE TROUBLE) | 2021/04/10 | 00:35 | 01:25 | 50 | - Clear disk - Vent P14 and P16 - Change P14 pos1, P16 pos1 and 2 targets - Change P14 and P16 vacuum shield parts - Rough down - Leak check OK - Manual test fire OK - Heat run - Handover
205 | OTHERS (MACHINE TROUBLE) | 2021/04/11 | 14:50 | 15:20 | 30 | - Carrier hang at HLL - Clear disk & fully stop machine - Pump down HLL - Transfer carrier to position - Continue dummy run - Monitor 0 scrap disk
202 | REGEN | 2021/04/11 | 08:30 | 16:20 | 470 | > Take over the machine. > Fully stop machine and copy all datas needed. > Vent full system and call out all carriers. > Stop and purge all cryopumps and stop all turbopumps. > Remove P18 & P19 GVs and GV covers > Remove all youtec guns, youtec guns and shield parts. > Check and change all faulty bearings. > Service all chambers and mv o-rings. > Perform kiv activities -Toluene canister weight-16.26 KG - Check Load Verticalness OK - Change P4 & P6 10" Cryopump - Service P20, P21 & P0-1 Orifice - Change P11 TDU - Change all heater connector head screw to shorter screw - For Youtec (P19) & Hi-Ru(P8), vent adjacent chambers to see any leak over (Toh KC) > Check all bias springs' condition contact alignment. > Start all turbopumps. > Check all cryopumps' compressors' helium level. > Top up compressor. > Install all GVs and GV covers > Mount all targets, youtec guns and shield parts. > Check all chambers' rail alignment by using 0.1mm york carrier. > Check all chambers' shield parts' particles by using UV torch > Insert 1.5mm carrier to check scratches. > Insert all new carriers and pump down all chambers. > Perform internal leak check.OK > Perform external leak check.OK - Load and Unload ATM Force Plate Leak ( Change O ring ) > Autorun and test fire. > Check all TDU vibration. > Heat run with toulene air-exhuast for 300s. > Monitor alignment. OK > Handover to Production =================================== Regen IC : Roy Wee HLL to P3 : Moorthy P4 to P6 : Thong P7 to P9 : Steven P10 to P13 : Wong TS C3 to P16 : Tay KH P17 to VTC : Lin Renzhi, Kong Deyi GV: Choong HY LD,ULD & P0 : Feng wei, Yap YM, Chan SL KIV: Tan Sin Choon,Liew Seng Eik P19 Youtec New : 13 Old : 06
209 | BARATRON CALIBRATION | 2021/04/11 | 08:50 | 09:35 | 45 | - Calibrate & zeroing P26 CM gauge - Change P9 MV spacer +1.5mm
211 | BARATRON CALIBRATION | 2021/04/11 | 08:25 | 08:35 | 10 | - Calibrate & zeroing P26 CM gauge
209 | CARRIER CHANGE (OFFLINE) | 2021/04/11 | 20:15 | 21:15 | 60 | - Continue from day team - Change Carrier 18-34 done - Heat run - Handover
209 | REFLECTOR POWER HV OUT OF RANG | 2021/04/11 | 06:30 | 07:30 | 60 | ..P27 F2 reflector power out of rang ..Adjust LOAD and TUNE ..Run and Monitor
209 | OTHERS (MACHINE TROUBLE) | 2021/04/11 | 02:10 | 04:00 | 110 | >> RD request to install bias at P9 >> Vent P9 >> Install bias unit >> Use P11 bias HV cable at P9 >> Swap P9 and P11 junction box cable >> Activate P9 bias >> Deactivate P11 bias >> Perform P9 bias alignment >> Pump down >> Leak check.OK >> Test fire.OK >> Heat run >> Handover
209 | OTHERS (MACHINE TROUBLE) | 2021/04/11 | 18:45 | 20:00 | 75 | change all carrier
202 | OTHERS (MACHINE TROUBLE) | 2021/04/12 | 00:50 | 00:55 | 5 | - LD sub chamber not fully closed - Pause LD - Manually closed via GOT - Resume run - Monitor ok - Handover
204 | OTHERS (MACHINE TROUBLE) | 2021/04/12 | 21:45 | 22:20 | 35 | - P28 Refrected power of HV-R1 out of range - Resume run Ng - Off LD process active - Check & notice R1 Pr very high ard 150++ - Clear disk at LD side - Input dummy - Adjust R1 ICP Tuner Controller - Monitor ok - Handover scrap 150pcs
208 | PCVD YOUTEC CHANGE(SCHEDULED) | 2021/04/12 | 13:30 | 16:15 | 165 | > Clear disk & stop machine. > Air-exhaust youtec chamber 300sec. > Check & adjust all chamber water flow > Vent LD, ULD, P24 & P26 chamber. > Change ULD PUB. > Clean up LD & ULD chamber. > Service LD & ULD All ID/OD contact. > Change P24 CAPS Etch Gun filament > Change P26 Youtec Gun. > Pump down & leak check.Ok > Perform Sub-LD leak check > Found Sub-LD T-joint leak. ( change new ) > Update youtec check list.Ok > Air-exhaust youtec chamber 600sec. > Heat run 0 scrap disk P24 Cap Etching New : CE-03 Old : CE-03 P26 Youtec New : 07 Old : 11
205 | PCVD YOUTEC CHANGE(SCHEDULED) | 2021/04/12 | 11:30 | 13:15 | 105 | > Clear disk & stop machine. > Air-exhaust youtec chamber 300sec. > Check & adjust all chamber water flow > Calibrate & zeroing P26 CM gauge > Change P1 BA filament > Vent P2, P24 to P26 & ULD chamber. > Change P2 bias controller . > Change P2 bias spring > Change P2 targets & vacuum shields > Change P24 Caps Etch Gun . > Change P24 cap etch bias sprng > Check & adjust P24 bias alignment > Change P26 Youtec Gun. > Change ULD PUB.. > Pump down & leak check.Ok > Update youtec check list.Ok > Manual test fire P2 target.Ok > Handover production. 0 scrap disk New P24 Gun : CE-07 Old P24 Gun : CE-08 New P26 Gun : 09 Old P26 Gun : 14
211 | PCVD YOUTEC CHANGE (TROUBLE) | 2021/04/12 | 16:15 | 17:30 | 75 | > Fuly stop machine > Vent P1,LD/ULD, P24 & P26 chambers > Chnage P26 CVD > Change P24 Cap Etch > Clean up P1(CrTi) and change vacuum shields > Change PUB > Clean load/unload chamber > Clean up all contact points > Pump down & leak check > Update check list > Heat run 0 scrap disk P24 Cap Etching New : CE-14 Old : CE-11 P26 Youtec New : 10 Old : 08
204 | SPT CONVEYOR HANG | 2021/04/12 | 20:40 | 20:50 | 10 | - P10 Heater main switch was turned off for Process time limit over - Suspect 1 cass after ULD conveyor had tracebility issue - Reset alarm at Sputter conveyor - Resume run - Monitor - Handover scrap 100 pcs
202 | SPT CONVEYOR HANG | 2021/04/12 | 13:00 | 13:45 | 45 | Spt conveyor hang, - Homing Spt conveyor - Resume & run - Monitor scrap 100 pcs
208 | TACT TIME UNSTABLE | 2021/04/12 | 01:15 | 01:30 | 15 | - Tact time unstable - Check found LD X fer waiting for disk at Sub chamber - Adjust LD sub rough knob Ng - Adjust uniform complete & R.pump complete from 2.0e1 to 3.0e1 - Monitor ok - Handover
201 | TACT TIME UNSTABLE | 2021/04/12 | 15:00 | 17:30 | 150 | - Found C1 Rotate Timing Unstable ( Under Local Tact) - Fully Stop Machine - Vent Ld To P1 Chamber - Change C1 Rotate Motor - Check Load To C1 And C1 To P1 Alignemnt Ok - Pump Down - Start Heat Run - Monitor Tact time Graph ok - Hand Over Prod
201 | PCVD YOUTEC CHANGE (TROUBLE) | 2021/04/12 | 08:15 | 12:10 | 235 | > Takeover form night shift > Clear disk & fully stop machine > Check & adjust all chamber water flow > Air-exhaust youtec chamber 300sec. > Vent LD to P3, C2-P6, P20 & P22 chamber. > Change P1,P2,P3,P5,P6 & P22 target. > Change P1,P2, P3, P5, P6 & P22 vacuum shield. > Change P20 Youtec Gun. > Change LD pp-robot arm > Check & adjust LD alignment > Pump down & leak check.Ok > Update youtec check list. > Perform leak check. OK > Manual test fire P1 to P6 & P22 target.Ok > Handover production. Scrap 64pcs disk New P19 Gun : 15 Old P19 Gun : 03 LD pp-robot arm new X00020
209 | OTHERS (MACHINE TROUBLE) | 2021/04/12 | 13:15 | 13:35 | 20 | Spt conveyor hang - Homing spt conveyor - Resume & run - Monitor - Handover
204 | OD SCRATCH | 2021/04/12 | 16:50 | 17:30 | 40 | - Prod request to check alignment - Input dummy & adjust LD & ROT alignment - LD Both arm retract 200 pulse - ROt pos 1 extend 40, pos 2 retract 30 pulse - Encounter P11 pump temperature error - Found P11 pump temp 1st & 2nd stage -1 - Reset ion gauge OK but GOT still show pump stop - Clear disks & Fully stop machine. Restart P11 pump OK - Dummy run No scrap disks
202 | OTHERS (MACHINE TROUBLE) | 2021/04/12 | 06:25 | 06:45 | 20 | - LD sub rough abnormal slow roughing - Clear disk - Change LD sub rough valve - Adjust Sub rough valve timing - Dummy run - Monitor - Handover
204 | OTHERS (MACHINE TROUBLE) | 2021/04/12 | 13:40 | 13:50 | 10 | P4 Protection (cathode cooling water R) OFF under HV-ON - Check & adjust P4 water flow - Resume & run - Monitor - Handover scrap 100pcs
209 | TARGET SHORT / NO DISCHARGE | 2021/04/12 | 03:00 | 03:10 | 10 | - P0 no discharge at HV bias/Etch - Pause P0 - Manual test fire ok - Zero CM - Resume run - Monitor - Handover
205 | ID SCRATCH | 2021/04/13 | 19:20 | 19:35 | 15 | - Clear disk & fully stop machine - Vent ULD chamber - Change ULD PUB - Pump down & leak check - Heat run
205 | ID SCRATCH | 2021/04/13 | 17:15 | 17:35 | 20 | - Input Dummy - Retract ULD Arm B Stn 31to 36 400 Pulse - Monitor Ok - Hand Over Prod
202 | ALIGNMENT MONITORING | 2021/04/13 | 14:55 | 15:10 | 15 | Alignment Monitor Adjust Load PP 32 & 35 increase 300 pulse. (10500 to 10800) Monitor OK.
204 | WATER COOLING REMAINS OFF | 2021/04/13 | 03:00 | 03:10 | 10 | - P2 protection cathode cooling water all pos off under HV-ON - Check all POS water flow rate below 2.0 - Adjust to above 2.0 - Resume run - Monitor - Handover scrap 100 pcs
211 | BARATRON CALIBRATION | 2021/04/13 | 21:25 | 21:30 | 5 | - Rd req to zero P26 CM - Half stop sputter - Zero CM - Resume heat run - Handover
201 | DROP DISK DETECTED AT C1 | 2021/04/13 | 10:45 | 11:15 | 30 | - Monitor LD alignment - Input dummy - Pause LD chamber - Check & adjust LD alignment pulse LD stn 32 & 35 arm A & B increase 200 pulse - Resume & run - Monitor - Continue production carrier 13.
208 | OTHERS (MACHINE TROUBLE) | 2021/04/13 | 23:20 | 23:45 | 25 | - Due to ID dent issue - Clear disk - Vent ULD side - Change ULD PUB - Pump down - Dummy run - Monitor - Handover
204 | OTHERS (MACHINE TROUBLE) | 2021/04/13 | 12:15 | 12:30 | 15 | Swap P13-P14 & P15-P16 cable Test fire. OK Handover
204 | OTHERS (MACHINE TROUBLE) | 2021/04/13 | 08:15 | 13:00 | 285 | - Takeover from night shift - Perform FV valve & nupro valve ( N2) leak check - Change FV valve & service nupro valve ( leak check OK) - Found P26 youtec snap - Inforn engineer - Vent P2-P4 & P26 chambers - Change P2-P4 vacuum shields - Change P26 youtec gun - Pump down & leak check - Check & adjust all chamber water flow - Swap P13-P14 & P15-P16 cable - Test fire - Heat run P26 youtec gun old 19 new 18
202 | OTHERS (MACHINE TROUBLE) | 2021/04/13 | 02:35 | 02:45 | 10 | - P10/18 Heater main switch was turn off for process time limit over - Resume run - Monitor - Handover scrap 100 pcs
210 | PCVD YOUTEC CHANGE(SCHEDULED) | 2021/04/13 | 10:00 | 12:30 | 150 | > Clear disk & auto run. > Air-exhaust youtec chamber 300sec. > Insert S-Bat camera check.Ok > Check & adjust all chamber water flow > Vent ULD, P24 & P26 chamber. > Change ULD PUB. > Change P24 CAPS Etch Gun filament. > Change P26 Youtec Gun. > Pump down & leak check.Ok > Update youtec check list.Ok > Heat run > Handover production. 0 scrap disk P24 Cap Etching New : CE-04 Old : CE-04 P26 Youtec New : 16 Old : 01
205 | SPT CONVEYOR HANG | 2021/04/13 | 20:05 | 20:25 | 20 | - Sputter conveyor hang - LD lane1 stopper never go up - Home conveyor - Resume run - Monitor - Handover
201 | SPT CONVEYOR HANG | 2021/04/13 | 02:45 | 02:50 | 5 | - P19 Heater main switch was turn off for process time limit over - Check found Conveyor Lane 1 cass slanted - Adjust affected cass - Resume run - Monitor - Handover scrap 100 pcs
202 | TACT TIME UNSTABLE | 2021/04/13 | 07:25 | 07:30 | 5 | - Tact ime unstable - Adjust LD slow rough valve - Monitor ok - Handover
202 | TACT TIME UNSTABLE | 2021/04/13 | 03:30 | 03:35 | 5 | - Tact time unstable - Adjust LD sub rough timing - Monitor - Handover
204 | CRYOPUMP FAILURE | 2021/04/13 | 06:35 | 08:00 | 85 | - P5 Cryopump temperature cooling error - 2nd temperature ard 18K, limit 18K - Temporary bypass 2nd temp - Off LD process active - Clear disk in sputter - Found P5 outgassing - Purge P5 pump - Handover day team
209 | TARGETS CHANGE | 2021/04/13 | 16:30 | 17:45 | 75 | Fully stop machine - Vent P7, P12 & P14 chambers - Change P7 Pos 2 targets - Change P12 Pos 2 targets - Change P14 Pos 1 targets - Change all vacuum shields - Pump down & leak check - Test fire - Heat run
209 | OTHERS (MACHINE TROUBLE) | 2021/04/13 | 20:30 | 21:10 | 40 | - Rd req to zero P26 CM - Input empty cass - Half stop sputter - Zero CM - Not able to get required pressure - Adjust P26 sliding valve ok - RD req to check alignment due to OD dent issue - Check LD & ULD alignment - Half stop sputter - Adjust LD Arm B up stn 32 & 35 by 200pulse - Resume run - Handover
204 | OTHERS (MACHINE TROUBLE) | 2021/04/14 | 03:25 | 03:30 | 5 | - P25 Heater Main switch was turn off for process time limit over - Check Auto shift - Found P24 causing sputter to hang - Off P24 process active - Resume run - On back P24 process active ok - Monitor - Handover scrap 100 pcs
208 | ID SCRATCH | 2021/04/14 | 14:25 | 14:40 | 15 | > Input 4 empty cassette & pause machine. > Adjust ULD Both ARM Stn.31 to 36 retract 600 pulse. > Resume run & monitor.Ok > Handover production. 0 Scrap disk
203 | OTHERS (MACHINE TROUBLE) | 2021/04/14 | 17:20 | 17:40 | 20 | > P1 Cryopump cooling temp.error. - Blank chamber ( 1st : 115K 2nd : 15K ) > Off LD process & clear disk. > Manual clear LD T-disk. > Change Cryopump 1st stage temp. from 110K to 125K. > Change 2nd stage from 18K to 20K. > Select C1 Auto GV. > Change P1 Gas1 from 80sccm to 0.1sccm. ( Pressure 1.4E0 ) > Heat run & monitor few cycle.Ok > Handover production. Scrap 64pcs disk
208 | OTHERS (MACHINE TROUBLE) | 2021/04/14 | 10:25 | 10:50 | 25 | - Input dummy run - Check & fine tune ICP setting - Monitor - Continue production
209 | OTHERS (MACHINE TROUBLE) | 2021/04/14 | 09:30 | 09:40 | 10 | > R&D request to adjust P26 sliding MV knob distance. > Input 4 empty cassette & pause machine. > Adjust P26 sliding MV knob distance from 17.45mm to 19.4mm. > Check sliding MV sensor.Ok > Zeroing P26 CM Gauge. > Handover R&D. 0 Scrap disk
209 | ALIGNMENT MONITORING | 2021/04/14 | 18:00 | 18:50 | 50 | > Clear disk & stop machine. > Vent LD chamber. > Adjust LD ARM-B Both Pos mechanical alignment. > Pump down & leak check.Ok > Handover production. 0 Scrap disk
202 | SPT CONVEYOR HANG | 2021/04/14 | 01:25 | 01:35 | 10 | - P10 heater main switch was turn off for process time limit over - Sputter conveyor hang - Home conveyor - Resume run - Monitor - Handover scrap 100 pcs
209 | ALIGNMENT MONITORING | 2021/04/14 | 03:40 | 03:50 | 10 | - RD req to check alignment - RD req to reduce LD stn 32 & 35 Z pulse - Pause LD - Reduce Stn 32 & 35 by 300pulse - Home robot - Resume run - Monitor - Handover
209 | ALIGNMENT MONITORING | 2021/04/14 | 07:35 | 07:40 | 5 | - RD req to revert back LD pulse to original - Pause LD - Increase Arm B stn32&35 by 100pulse - Home pp robot - Resume run - Handover
208 | OTHERS (MACHINE TROUBLE) | 2021/04/14 | 09:15 | 09:55 | 40 | > Production request to change Cap Etch R2 magnet. > Dummy run & Abort Cap Etch chamber. > Change P24 Cap Etch R2 Gun magnet. > Change P28 ICP setting. - Change All Pos Threshold from 70 to 30. > Find tune All Pos P28 ICP. > Handover production. 0 Scrap disk
208 | ID SCRATCH | 2021/04/14 | 16:10 | 17:10 | 60 | > Clear disk & stop machine. > Vent ULD chamber. > Change ULD Pos2 PUB. > Adjust ULD PP-Robot alignment. > Adjust ULD ARM-A Pos2 mechanical alignment. > Pump down & leak check.Ok > Zeroing P26 CM Gauge. > Handover production. 0 Scrap disk
205 | OTHERS (MACHINE TROUBLE) | 2021/04/15 | 14:35 | 15:10 | 35 | > Clear disk & stop machine. > Abort Cap Etch chamber. > Change P8 Pos2 controller. > Check controller setting.Ok > Change Cap Etch R2 controller. > Manual test fire P8 target.Ok > Dummy run & monitor.Ok > Handover production. 0 Scrap disk
202 | TACT TIME UNSTABLE | 2021/04/15 | 09:10 | 09:50 | 40 | > Clear disk & stop machine. > Perform LD chamber leak check.Ok > Stop LD Drypump & perform flexible hose leak check. NG - Change the flexible hose.Ok > Start LD Drypump. > Dummy run & monitor.Ok > Adjust LD slow rough timing to 34sec. > Handover production. 0 Scrap disk
204 | ALIGNMENT MONITORING | 2021/04/15 | 10:20 | 10:40 | 20 | > Input 4 empty cassette & pause machine. > Adjust ULD Both ARM Stn.31 to 36 extend 300 pulse. > Resume run & monitor.Ok > Handover production. 0 Scrap disk
210 | DROP DISK DETECTED AT C2 | 2021/04/15 | 18:50 | 19:40 | 50 | > C2 Pos1 detect drop disk - Carrier No.8 ( New carrier ). > Off LD process & clear disk. > P2 F2 No Discharge. > Manual clear LD T-disk. > Vent P2 chamber. - Clear 1pcs drop disk at F2 target. > Change P2 vacuum shield. > Change carrier No.8. > Pump down & leak check.Ok > Manual test fire P2 target.Ok > Handover production. Scrap 64pcs disk
204 | OTHERS (MACHINE TROUBLE) | 2021/04/15 | 12:05 | 12:10 | 5 | > P28 refrected power of HV-R1 out of range. - Carrier No.6 - Error : During production change P28 ICP power. > Resume run & monitor.Ok > Handover production. Scrap 100pcs disk
203 | OTHERS (MACHINE TROUBLE) | 2021/04/15 | 22:45 | 23:05 | 20 | >> P28 F2 refracted power too high >> Tune P28 F2 ICP.OK >> Resume run >> Handover
203 | OTHERS (MACHINE TROUBLE) | 2021/04/15 | 20:40 | 21:00 | 20 | >> Prod request to swap back P13 - P16 HV cables >> Swap back P13 - P14 and P15 - P16 HV cables >> Test fire.OK >> Heat run >> Handover
202 | PROCESS CONDITIONING LOW YIELD | 2021/04/15 | 17:35 | 17:50 | 15 | > Dummy run & pause machine. > Adjust ULD Stn.31 to 36 retract 300 pulse. > Resume run & monitor.Ok > Handover production. 0 Scrap disk
208 | TARGET SHORT / NO DISCHARGE | 2021/04/15 | 04:55 | 05:25 | 30 | - P8 no discharge at HV - R2 - Manual test fire ok - Off LD process active - Clear remaining disk in sputter - Clear disk at LD side - Dummy run - Monitor - Handover scrap 100 pcs
203 | REGEN | 2021/04/15 | 08:30 | 17:30 | 540 | > Take over the machine. > Fully stop machine and copy all datas needed. > Vent full system and call out all carriers. > Stop and purge all cryopumps and stop all turbopumps. > Remove all GVs and GV covers. > Remove all youtec guns, youtec guns and shield parts. > Check and change all faulty bearings. > Service chambers, GVs, GV covers and mv o-rings from P23 to P26 > Perform kiv activities -Toluene canister weight : 12.16 KG -Change P12 10 " Cryopump. -Change P5 10" Enhance Cryopump. -Change P6 & P11 TDU -Grease all carrier lock plunger & bushing (LD ULD ROT) with fomblin grease -Grease all LD, ULD & Rot carrier lock cylinder -Change C1 TMP water flow Meter. -Change all heater connector head to shorter screw -Check all process chamber water flow sensor, record down which chamber & position using RR930 or RR930-A -Check all chamber water flow model. > P1 MV Spacer from 6mm to 3mm. (Pump early saturation Issue) > Check all bias springs' condition contact alignment. > Start all turbopumps. > Check all cryopumps' compressors' helium level. > Install GVs and GV covers from P23 to P26 > Mount all targets, youtec guns and shield parts. > Check all chambers' rail alignment by using 0.1mm york carrier. > Check all chambers' shield parts' particles by using UV torch > Insert 1.5mm carrier to check scratches. > Insert all new carriers and pump down all chambers. > Perform internal leak check.OK > Perform External leck check . OK > Autorun and test fire. > Check all TDU vibration. > Heat run with toulene air-exhuast for 300s > Monitor Alignment > Handover to Production =================================== Regen IC : Tan Sin Choon, Steven Chung HLL to P4 : Zhang wei (Ong jx) P5 to P8 : Li peng (Ong jx) C2 to P13 : Lin rz P14 to C3 : Tham ck P17 to P20 : Yang mh P21 to P23 : Liew se P24 to VTC : Sun xw, kong dy Gv : Jin fei KIV : Tan sc, Tan Ch, Choong hy Ld, Uld, P0 : Wang zm, Tay kh, Yap y m Rot : Chan sl P24 Cap Etching New : CE-05 Old : CE-01 P26 Youtec New : 19 Old : 17 P5 Pump New : 14Z15040C Old : 14Z17023C P12 Pump New : 14Z10070C Old : 14Z10090C
210 | HV BIAS/ETCH OUT OF LIMITS | 2021/04/16 | 19:05 | 19:10 | 5 | > P2 HV-Bias/Etch readout is out of upper/lower limits. > Resume run & monitor.Ok > Change P2 initial 2 setting. - Change Bias/Etch Discharge Error1/2/3 from 1s to 2s. > Handover producrion. Scrap 100pcs disk
205 | BARATRON CALIBRATION | 2021/04/16 | 16:00 | 16:10 | 10 | > Production request to zeroing CM Gauge. > Input 4 empty cassette & pause machine. > Zeroing P24 CM Gauge. > Handover production. 0 Scrap disk
203 | INVALID COMMAND @ ULD XFER | 2021/04/16 | 00:00 | 01:00 | 60 | >> ULC invalid command at ULD Xfer at sub >> Found Xfer robot crashed at sub chamber >> Vent ULC and clear disk at ULC >> Check and redo Xfer robot alignment >> Pump down >> Resume run >> Monitor alignment.OK >> Handover
211 | OTHERS (MACHINE TROUBLE) | 2021/04/16 | 15:00 | 15:20 | 20 | > ULD Pos1 disk ON carrier. > Use CDM manual take the disk. > Resume run & monitor.Ok > Handover R&D. 0 Scrap disk
201 | OTHERS (MACHINE TROUBLE) | 2021/04/16 | 20:20 | 20:30 | 10 | >> P6 R1 water cooling level low >> Increase R1 water level.OK >> Resume run >> Handover Scrap disk : 100
209 | OTHERS (MACHINE TROUBLE) | 2021/04/16 | 18:00 | 18:40 | 40 | > R&D request S-Bat Camera check. > Clear disk & Off All Process. > Abort Cap Etch chamber. > Insert S-bat Camera check.Ok > Change P24 Cap Etch Pos2 magnet. - NE239 ( Eval ) 490mT > Handover R&D. 0 Scrap disk
209 | OTHERS (MACHINE TROUBLE) | 2021/04/16 | 23:10 | 00:00 | 50 | >> Rd request to swap P7 POS1 and POS2 targets and change P13 and P18 vac shields >> Fully stop machine >> Vent P7, P13 and P18 >> Swap P7 POS1 and POS2 targets >> Change P7, P13 and P18 vac shields >> Pump down >> Test fire.OK >> Heat run >> Handover
205 | OTHERS (MACHINE TROUBLE) | 2021/04/16 | 14:40 | 14:50 | 10 | > Production request to change Cap Etch R2 magnet. > Dummy run & Abort Cap Etch chamber. > Change P24 Cap Etch R2 Gun magnet. > Handover production. 0 Scrap disk
210 | ID SCRATCH | 2021/04/16 | 17:20 | 17:35 | 15 | > Input 4 empty cassette & pause machine. > Adjust ULD ARM-A Stn.31 to 36 retract 300 pulse. > Resume run & monitor.Ok > Handover production. 0 Scrap disk
204 | TARGET SHORT / NO DISCHARGE | 2021/04/16 | 12:50 | 12:55 | 5 | > P21 All Pos No Discharge. - Chamber use BA Gauge. > Resume run & monitor.Ok > C4 Pos1 detect drop disk -Carrier No.14. - Found drop disk at C4 chamber ( Disk warp ) > Check chamber pressure.Ok > Handover production. Scrap 100pcs disk
210 | ID SCRATCH | 2021/04/16 | 21:45 | 22:45 | 60 | >> Prod inform disk have ID scratch >> Monitor alignment.NG >> Clear disk and fully stop machine >> Vent ULC >> Adjust Uld PP robot buffer side alignment >> Pump down >> Dummy run >> Monitor alignment.OK >> Handover Scrap disk : 0
208 | CONVERSION/PLAN DOWN | 2021/04/17 | 06:00 | 08:15 | 135 | >> Takeover line >> Prepare empty shield, youtec and target trolleys >> Preare mats and trays for conversion >> Copy down all regen data >> Vent full system >> Call out carriers >> Remove shields and targets >> Remove youtec and cap etch guns >> Handover dayshift
208 | CONVERSION/PLAN DOWN | 2021/04/17 | 20:15 | 08:00 | 705 | >> Takeover from dayshift >> Check all water jackets for any leak.OK >> Mount side shield for all process chambers >> Mount targets >> Check and perform bias alignment at P3, P11, P12, P13, P15, P22, P23, P25, P26 and P27 >> Handover dayshift P1 - P9 - Ming yong P10 - P16 - Rong ye P17 - P23 - Sunthra Bias alignment -Ah seng and Farid
204 | OD CHIPPING | 2021/04/17 | 16:20 | 19:40 | 200 | > Production inform P11 Bias firing abnormal. - Suspect Arcing become OD chipping > Plot graph to monitor P11 Bias firing. - Found P11 Bias Voltage unstable. > Dummy run & Off P11 process. > Reset P11 Bias Cc-link & controller. - Error : P11 cryopump stop. > Clear disk & stop machine. > Reset P11 Ionization Gauge & Regen the pump.Ok > Change P11 Bias controller. NG > Change P11 Bias Cc-link. NG > Error : P26 F2 cathode Broken. > Inform Engineer & activate early youtec change. > Air-exhaust youtec chamber 300sec. > Vent HLL to P4, P7, P11 & P26 chamber. > Change P3 & P4 target. > Test short circuit for P11 Bias cylinder. No Short > Change P11 Bias Spring. - Check & adjust Bias contact alignment. > Change P2, P3, P4, P7 & P11 vacuum shield. > Change P26 Youtec Gun. > Change carrier No.28 to 24. > Pump down & leak check.Ok > Swap below controller for high power : MDX 500 3K P14 < --- > P13 P16 < --- > P15 > Swap chamber HV-cable. > Reset P13 to P16 controller. > Update youtec check list.Ok > Manual test fire P2 to P7, P11 & P13 to P16 target.Ok > Handover production. 0 scrap disk New P26 Gun : 05 Old P26 Gun : 18
210 | PCVD YOUTEC CHANGE(SCHEDULED) | 2021/04/17 | 09:00 | 10:30 | 90 | > Production request early youtec change. > Clear disk & stop machine. > Air-exhaust youtec chamber 300sec. > Vent P2, ULD to HLL & P24 to P26 chamber. > Change ULD PUB. > Adjust ULD PP-Robot alignment. ( Pos2 ID ) - Adjust Both ARM buffer cassette pulse. > Clean up LD & ULD chamber. > Service LD & ULD All ID/OD contact. > Change P2 target & vacuum shield. > Change P24 CAPS Etch Gun filament. > Change P26 Youtec Gun. > Change carrier No.29 to 34. > Change P26 F2 controller to original. > Pump down & leak check.Ok > Update youtec check list.Ok > Manual test fire P2 target.Ok > Heat run with ON shield bake. > Handover production. 0 scrap disk P24 Cap Etching New : CE-04 Old : CE-04 P26 Youtec New : 04 Old : 16
210 | DISK ON LOAD PP ROBOT PICK | 2021/04/17 | 22:00 | 22:15 | 15 | >> LD disk on the P-ROBOT pick. (POS1) >> Off load and clear disk >> Clear Tdisk at LC >> Change carrier 16 >> Dummy run >> Monitor alignment.OK >> Handover Scrap disk : 100
204 | OTHERS (MACHINE TROUBLE) | 2021/04/17 | 22:30 | 23:50 | 80 | >> Prod request to swap back P13 - P16 HV cables >> Swap back P13 - P14 and P15 - P16 HV cables >> Test fire.OK >> Heat run >> Handvover Scrap disk : 0
204 | CARRIER LOCK ERROR | 2021/04/17 | 15:05 | 15:10 | 5 | > LD Carrier remain unlocked. > Check carrier lock sensor cable.Ok > Adjust LD carrier lock air regulator to 0.35Mpa. > Resume run & monitor.Ok > Handover production. Scrap 100pcs disk
210 | ID SCRATCH | 2021/04/17 | 02:00 | 02:15 | 15 | >> Line EA inform still have ID scratch at POS2 >> Monitor alignment >> Input empty cassette >> Retract Arm A by 300 >> Resume run >> Monitor alignment.OK >> Handover Scrap disk : 0
208 | REGEN | 2021/04/17 | 08:30 | 20:10 | 700 | > Take over the machine. > Remove all shield parts. > Check and change all faulty bearings. > Perform kiv activities -Chg P0 Bias cylinder -Chg P0 all roller bearing > Perform Conversion Magnetron P1> Install 2C Magnetron P3> Chg P4 2C to P3 P4> Install Momentive PBN Heater with 105mm dia reflector plate P9> Chg P21 2C to P9 P10> Install P10 with Movable Convex Heater cum Heater distance at 104mm P11> Install S Cathode with 2C Magnetron P12> P12 S Cathode - No need to install targets(Blank), only remove 2C Magnetron from S Cathode. P13> Chg P11 2C to P13 P15> Chg P16 2C to P15 P16> Install S Cathode with 2C Magnetron P21> Install S Cathode with 2C Magnetron P22> Chg P23 2C to P22 P23> Install S Cathode with 2C Magnetron P24> Install P24 with Movable Convex Heater cum Heater distance at 105mm P25> Install Cap Etching CVD TS Spacers P1> 9/9mm P3> 12/12mm P9> 9/9mm P10> 7/7mm P11> 10/10mm P13> 5/5mm P14> 15/15mm P15> 5/5mm P16> 10/10mm P17> 9/9mm P18> 9/9mm P21> 5/5mm P22> 9/9mm P23> 5/5mm P24> 7/7mm P25> 23/23mm Bias P3> Need P7> Need, Bias Grounding P11> Need P12> Blank Chamber(Disable it) P13> Need P15> Need P22> Need P23> Need P24> Need,Bias Gounding P25> Need P26> Need P27> Need P0> Need MV Spacers P1> 10mm P2> 10mm P4> 2mm P5> 5mm P6> 5mm P8> 0.5mm P9> 0.5mm P10> 4mm P11> 0.8mm P12> 1mm P13> 0.7mm P14> 1.5mm P15> 0.8mm P16> 4.5mm P17> 1.6mm P18> 5mm P19> 1.5mm P20> 3mm P21> 4mm P22> 4mm P24> 10mm CM Gauge P7> Need 1 Torr P8> Need 1 Torr P9> Need 1 Torr P11> Need 1 Torr P13> Need 1 Torr P14> Need 1 Torr P15> Need 1 Torr P16> Need 1 Torr P17> Need 1 Torr P18> Need 1 Torr P19> Need 1 Torr P20> Need 1 Torr P21> Need 1 Torr P22> Need 1 Torr P23> Need 1 Torr P25> Need 0.1 Torr P26> Need 0.1 Torr P27> Need 1 Torr P28> Need 1 Torr P0> Need 1 Torr TM Spacer P1> 56/56mm P3> 56/56mm P9> 54/54mm P13> 56/56mm P14> 56/56mm P15> 56/56mm P19> 56/56mm P20> 56/56mm P22> 56/56mm MFC Install Radial Gas Feedback at P7 Install P7 MFC1 with 200sccm MFC Install P7 MFC2 with 200sccm MFC Install P7 MFC3 with 200sccm MFC Install P7 MFC4 with 200sccm MFC Install P8 MFC1 with 200sccm MFC UV Lamp P1> Need P2> Need P5> Need P6> Need P18> Need P21> Need P23> Need LC> Need > Install MDX500 at P14,P23 > Install DPG 2K at P16,P18 and P21 > Swap P4 10" pump with P10 8" pump > Install shield bakes for P1,P2,P3,P5,P6,P11 > Continue next day
203 | OD CHIPPING | 2021/04/17 | 14:30 | 14:40 | 10 | > Dummy run & pause machine. > Adjust ULD ARM-A Stn.31, 34, 32 & 35 increase 400 pulse. > Resume run & monitor.Ok > Handover production., 0 Scrap disk
204 | OTHERS (MACHINE TROUBLE) | 2021/04/17 | 11:30 | 13:50 | 140 | > LD Pos1 disk on carrier. > Check LD disk detect sensor.Ok > Resume run & monitor. - P0 GV error or origin. - Carrier No.13 stop short position at LD chamber. > Check & found a lot of drop disk at LD chamber. - Check CCTV & found ULD PP-Robot never take disk. > Fully stop machine. > Vent LD & C1 chamber. > Clear LD/C1 drop disk & crack disk. > Manual clear LD & ULD T-disk. > Change carrier No.13. > Pump down & leak check.Ok > Reset ULD chamber PLC. > Dummy run & monitor alignment. > Adjust LD Both ARM Stn.31 to 36 extend 200 pulse. > On All process. > Error : P0 HV-F1 high voltage off during process. > Reset P0 Cc-link & controller. NG > Swap P0 F1 R1 controller.Ok > Swap back P0 controller to original.Ok > Error : Carrier No.33 stop over position at P19 chamber. - No drop disk. > Resume run & monitor.Ok > Change Carrier No.33. > Handover production. Scrap 200pcs disk
211 | PCVD YOUTEC CHANGE(SCHEDULED) | 2021/04/18 | 17:00 | 18:45 | 105 | > Fuly stop machine > Vent P1-P2,LD/ULD, P24 & P26 chambers > Change P26 CVD Gun > Change P24 Cap Etch filament > Clean up P1(CrTi) and change vacuum shields > Change P2 Pos 1 targets & vacuum shields (target crack) > Change PUB > Clean load/unload chamber > Clean up all contact points > Check & adjust all water flow > Pump down & leak check > Update check list > Heat run 0 scrap disk P24 Cap Etching New : CE-14 Old : CE-14 P26 Youtec New : 08 Old : 10
208 | CONVERSION/PLAN DOWN | 2021/04/18 | 08:15 | 20:00 | 705 | -> Take over from night shift. ->Toulene canister weight : 15.34 KG -> Redo the LD,ULD and Epson alignment. -> Perform HV cable & bias cable check.-OK -> Perform functional test.-OK -> Check config.-done by Engr -> Service all chambers, GVs, GV covers and mv o-rings. -> Recheck all bias springs' condition contact alignment. -> Start all turbopumps. -> Check all cryopumps' compressors' helium level. -> Install all GVs and GV covers -> Mount all youtec guns and shield parts. -> Check all chambers' rail alignment by using 0.1mm york carrier. -> Check all chambers' shield parts' particles by using UV torch -> Insert 1.5mm carrier to check scratches. -> Insert all new carriers and pump down all chambers. -> Perform internal leak check.OK -> Perform external leak check.OK -> Perform MFC leak check. -> Handover next day. P25 cap etch No New : CE-15 P26 Youtec Gun No New : 07
208 | ALIGNMENT MONITORING | 2021/04/18 | 23:30 | 00:00 | 30 | >> Input dummy >> Monitor alignment >> Increase LD Z axis Arm A by 300 and Arm B by 200 >> Resume run >> Monitor.OK >> Clear disk >> Heat run >> Handover
209 | PCVD YOUTEC CHANGE (TROUBLE) | 2021/04/18 | 11:05 | 13:15 | 130 | > Clear disk & stop machine. > Air-exhaust youtec chamber 300sec. > Vent P1, P7, P13, P24 to P26, P28 & ULD to LD chamber. > Clean up LD & ULD chamber. > Service LD & ULD All ID/OD contact. > Change P1 vacuum shields > Change P13 targets & vacuum shields. > Change P7 Pos1 target & vacuum shields > Change P24 CAPS Etch Gun Filament. > Change P26 Youtec Gun. > Change P28 Ar knocking Glass Panel & shield. > Pump down & leak check > Update check list > Heat run 0 scrap disk P24 Cap Etching New : CE-09 Old : CE-09 P26 Youtec New : 14 Old : 16
202 | PCVD YOUTEC CHANGE (TROUBLE) | 2021/04/18 | 13:50 | 15:10 | 80 | > F2 cathode broken. Early Youtec change. > Clear disk & fully stop machine > Air-exhaust youtec chamber 300sec. > Vent P2 to P5, P15, P19 & ULD chamber. > Change ULD PUB. > Change P3 & P5 target. > Change P2, P3, P4, P5 & P15 vacuum shield. > Change P19 Youtec Gun. > Pump down & leak check.Ok > Update youtec check list. > Manual test fire P2 to P5 & P15 target.Ok > Handover production. New P19 Gun : 09 Old P19 Gun : 13
208 | OTHERS (MACHINE TROUBLE) | 2021/04/18 | 21:00 | 22:30 | 90 | >> Prod request to heat run >> Heat run.NG >> VTC GV origin error >> Home GV >> Resume run.NG >> Carrier short position at VTC - P26 >> Manually jog carrier.OK >> Found VTC GV not open >> Activate VTC GV at Initial 2 >> Open GV >> Deactivate GV at Initial 2 >> Manual transfer carrier.OK >> Heat run with air exhaust >> Handover
205 | PCVD YOUTEC CHANGE(SCHEDULED) | 2021/04/18 | 09:15 | 10:40 | 85 | > Clear disk & stop machine. > Air-exhaust youtec chamber 300sec. > Change P4 BA filament > Vent P2, P24 to P26 & ULD chamber. > Change P7 & P8 vacuum shields > Change P8 backing plate back to normal backing plate > Change P24 Caps Etch Gun . > Change P24 cap etch bias sprng > Check & adjust P24 bias alignment > Change P26 Youtec Gun. > Change ULD PUB.. > Pump down & leak check.Ok > Update youtec check list.Ok > Manual test fire P2 target.Ok > Handover production. 0 scrap disk New P24 Gun : CE-13 Old P24 Gun : CE-07 New P26 Gun : 01 Old P26 Gun : 09
204 | OTHERS (MACHINE TROUBLE) | 2021/04/19 | 02:00 | 02:10 | 10 | - Found P5 R1 water reading only 1.8 - Adjust P5 R1 water flow rate - Resume run - Monitor - Handover Scrap 100pcs
204 | OTHERS (MACHINE TROUBLE) | 2021/04/19 | 02:50 | 03:00 | 10 | - Found P2 R1 water reading only 1.8 - Adjust P2 R1 water flow rate - Resume run - Monitor - Handover Scrap 100pcs
205 | OTHERS (MACHINE TROUBLE) | 2021/04/19 | 17:35 | 18:00 | 25 | - Change P24 Pos 2 cap etch magnet' - Resume & run - Handover
208 | OTHERS (MACHINE TROUBLE) | 2021/04/19 | 07:00 | 08:00 | 60 | - Abort and redepo NG - Abort and swap F1 cable - F1 Ip reading NG - Clear disk - Handover dayshift
210 | TARGET SHORT / NO DISCHARGE | 2021/04/19 | 19:15 | 19:25 | 10 | - P2 R1 no discharge - Pause P2 chamber - Manually test fire. OK - Resume & run - Monitor - Continue production scrap 100 pcs
208 | PCVD YOUTEC CHANGE (TROUBLE) | 2021/04/19 | 08:15 | 12:45 | 270 | P26 F2 Ip no readback - Check P26 F2 Ip cable - Reset controller - Found all gas feed no readback - Reset P26 youtec controller. - Change IO 7 card - Found breaker trip. OK - Fully stop machine - Vent P26 chamber - Change P26 youtec gun - Pump down & leak check - Update check list - Heat run P26 youtec old 07 new 11
204 | CARRIER STOP AT SHORT POSITION | 2021/04/19 | 16:20 | 17:30 | 70 | - P17 carrier stop position at transfer - Resume & run. NG - Process active off LD - Clear all disk inside chambers - Vent C3 chamber - Change C3 TDU motor - Pump down & leak check - Heat run - Monitor - Handover scrap 64 pcs disk
208 | WATER COOLING REMAINS OFF | 2021/04/19 | 17:05 | 17:25 | 20 | P24. HV-F1 water cooling remains OFF - Paiuse P24 chamber - Change F1 water sensor - Resume & run - Monitor - Continue dummy run
203 | HIGH CM/UM | 2021/04/19 | 10:00 | 10:15 | 15 | -Found Ld Dropped Disk Rub Against Carrier - Vent Ld And ULD Chamber To Clear Dropped Disk - Retract LD Both Arm Stn 31 to 36 200 Pulse - Hand Over Prod Scrap 0
208 | DROP DISK DETECTED AT ULC | 2021/04/19 | 03:00 | 03:30 | 30 | >> Prod inform got drop disk at ULC >> Monitor alignment >> Increase Stn 31 Z axis Arm A and Arm B by 200 >> Increase Stn 32 Z axis Arm A and Arm B by 300 >> Clear disk >> Vent ULC >> Clear drop disk at ULC >> Pump down >> Dummy run >> Monitor.OK >> Handover
209 | OTHERS (MACHINE TROUBLE) | 2021/04/20 | 22:50 | 02:15 | 205 | - RD req to adjust several chambers water flow rate done - Going to dummy run - ULD simultaneous on/of carrier lock sensors - Adjust sensor positioning Ng - Change carrier lock sensor ok - Dummy run - Monitor alignment - Handover
203 | OTHERS (MACHINE TROUBLE) | 2021/04/20 | 17:00 | 17:20 | 20 | >> Prod request to swap back P13 - P16 cables >> Swap back P13 - P14 and P15 - P16 HV cables >> Test fire.OK >> Heat run >> Handover
201 | OTHERS (MACHINE TROUBLE) | 2021/04/20 | 06:30 | 06:35 | 5 | - P18 F1 water reading 1.8 - Adjust the water flow rate - Resume run - Monitor - Handover Scrap 100pcs
208 | OTHERS (MACHINE TROUBLE) | 2021/04/20 | 13:50 | 17:10 | 200 | Clear disk & fully stop machine - Perform internal leak check P3, P5 & P7 internal leak - Perform external leak P13 GV cover leak P15 F1 water jacket leak - Vent P3,P4,P5,P6,P7,P8,P15,P16 - Change P3,P5 & P7 gv - Service P13 Gv cover - Change P15 F1 water jacket 'o' ring - Pump down & leak check - Heat run
201 | DRYPUMP FAILURE | 2021/04/20 | 23:30 | 08:00 | 510 | - Drypump 5 remain off - P22 Abnormal turbo pump back pressure - Turbo pump was stopped - Try to on back Drypump 5 Ng - Change Drypump 5 twice Ng - Swap P4 & 5 drypump power cable - P5 drypump stiil Ng - Perform inficon leak check for flexible hose URF connected to Drypump 5 no leak - Change I/O 0,I/O 1 & I/O 2 PLC card still Ng - Vent P22 to check any abnormalities none found - Handover day team Model: V060 Old: 07XDN09202 New: 06K3235
205 | ID CONTAMINATION | 2021/04/20 | 10:00 | 10:30 | 30 | - Clear disk & fully stop machine - Vent ULD chamber - Change ULD PUB ULD Arm A & B extend 300 pulse - Pump down & leak check - Heat run
203 | GATE VALVE NOT FULLY OPENED | 2021/04/20 | 10:45 | 12:45 | 120 | P18 GV ERROR or ORIGIN - P19 carrier stop short position at transfer - Manully jog carrier to position. NG - Vent P18-P20 chamber - Change P18-P20 vacuum shields - Change P19 GV cylinder - Pump down & leak check - Test fire - Heat run P19 GV Cylinder New S/N: K-S-S413-0150 Old S/N: K-S-S413-0047 scrap 100pcs
209 | REGEN | 2021/04/20 | 20:00 | 21:50 | 110 | - Continue from day team - P3 process not able to fire - Check URF junction box connection ok - Check Pinnacle controller and CC link - Change F1 CC link - Reset Pinnacle controller & CC link - Plug in/out P3 HV protection cable - Manual test fire P3 ok - Heat run - Monitor - Handover
209 | REGEN | 2021/04/20 | 08:30 | 20:00 | 690 | > Take over the machine. > Fully stop machine and copy all datas needed. > Vent full system and call out all carriers. > Stop and purge all cryopumps and stop all turbopumps. > Remove all GVs and GV covers > Remove all youtec guns, youtec guns and shield parts. > Check and change all faulty bearings. > Service all chambers, GVs, GV covers and mv o-rings. > Perform kiv activies -Chg P26 TDU > Perform Conversion Install Normal Cathode for P3 Swap P9 Bias cable to P6 Remove LD/UlD Pos 2 damper pick epson mandrels & Vaccum Motor Pin Check and change P9 F1 RMC magnet Check all Process Chamber water flow sensor, recoed down which chamber using RR930 0r RR930-A TS Spacer "P3> 9/9mm" "P9> 10/10mm" TM Spacer "P3> 56/56mm " "P7> 49/49mm " "P21> 49/49mm " "P23> 49/49mm " Thin Plate Backing " P7 Pos 1 & Pos 2 " P21 Pos 1 & Pos 2 " P23 Pos 1 & Pos 2 > Perform Ld, Uld alignment check > Perform Ld, Uld Epson robot alignment > Check all bias springs' condition contact alignment. > Start all turbopumps. > Check all cryopumps' compressors' helium level. > Install all removed GVs and GV covers > Mount all targets, youtec guns and shield parts. > Check all chambers' rail alignment by using 0.1mm york carrier. > Check all chambers' shield parts' particles by using UV torch > Insert 1.5mm carrier to check scratches. > Insert all new carriers and pump down all chambers. > Perform internal leak check.OKt > Perform External leck check . NG -P3 Front Cathode dowel pin leak > P3 Unable to fire > Handover to Night shift to troubleshoot P3 firing and monitor alignment =================================== Regen IC : Wee guan hoe roy C1 to P3 P4 to P7 : Yang mH P8 to P11 : Li Peng P12 to P15 : Zhu XH P16 to P18 : Lin ZG P19 to P22 : Ji Bing P23 to VTC : Lin RZ. Long DY Gv : Sun XW KIV : Tan sc, Tan ch, Choong hy, Wang zm, Chan SL, Liew SE Ld, Uld, P0 : Yap ym, Tay KH P24 Cap Etching New : CE-09 Old : CE-09 P26 Youtec New : 07 Old : 14
201 | PCVD YOUTEC CHANGE(SCHEDULED) | 2021/04/20 | 16:00 | 17:10 | 70 | > Clear disk & fully stop machine > Check & adjust all chamber water flow > Air-exhaust youtec chamber 300sec. > Vent C1, P20 & P22 chamber. > Clean up C1 chamber > Change P22 target & vacuum shield. > Change P20 Youtec Gun. > Pump down & leak check.Ok > Check & adjust all chambers water flow > Update youtec check list. > Perform leak check. OK > Manual test fire P22 target.Ok > Handover production. New P20 Gun : 03 Old P20 Gun : 15
201 | OTHERS (MACHINE TROUBLE) | 2021/04/20 | 06:00 | 06:05 | 5 | - P3 R1 water reading 1.8 - Adjust the water flow rate - Resume run - Monitor - Handover Scrap 100pcs
203 | PCVD YOUTEC CHANGE (TROUBLE) | 2021/04/20 | 13:05 | 14:00 | 55 | > Production inform Youtec R1 filament snap. > Air-exhaust youtec chamber 300sec. > Vent P2 to P4, & P26 chamber. > Change P2, P3 & P4 vacuum shield. > Change P26 Youtec Gun. > Pump down & leak check.Ok > Swap below controller for high power : MDX 500 3K P14 < --- > P13 P16 < --- > P15 > Swap chamber HV-cable. > Reset P13 to P16 controller. > Update youtec check list.Ok > Manual test fire P2 to P4 & P13 to P16 target.Ok > Heat run > Handover production. New P26 Gun : 17 Old P26 Gun : 19
201 | OTHERS (MACHINE TROUBLE) | 2021/04/21 | 08:15 | 11:00 | 165 | - Drypump 5 remain off - Try to on back Drypump 5 NG - Reset breaker. NG ( Main power rack ) - Check drypump 5 power cable using multimeter. Power supply OK - Found Relay breaker Trip. Reset relay breaker OK ( main power rack ) - Start drypump 5 . OK - Start P22 turbo pump. OK - Pump down P22 chamber - Clear all disk inside chamber - Vent P22 chmaber - Change targets & vacuum shields - Pump down & leak check - Test fire - Heat run scrap 64 pcs
208 | OTHERS (MACHINE TROUBLE) | 2021/04/21 | 15:55 | 16:15 | 20 | - Clear disk & fully stop machine - Vent ULD chamber - Clear all dropped disk - Pump down & leak check - ULD Arm A & B Stn 32 & 35 decrease 400 pulse - Handover to production
208 | OTHERS (MACHINE TROUBLE) | 2021/04/21 | 16:30 | 18:45 | 135 | Check dynamic pressure, found P11 abnormal, > Vent P11 & P12 chambers > Change GV cylinder > Change P11 vacuum shields > Vent C2 ( found the dropped disk ) > Change ULD pick-up button ( single side button ) > Check & adjust ULD alignment > Pump down & leak check > Test fire > Heat run P11 GV cylinder old K-S-S4S-0028 new K-S-S413-0202
204 | WATER COOLING REMAINS OFF | 2021/04/21 | 15:05 | 15:20 | 15 | P5 water cooling remains OFF - Pause P5 chamber - Check & adjust P5 water flow - Resume & run - Monitor - Continue production scrap 100 pcs
208 | DROP DISK DETECTED AT C2 | 2021/04/21 | 08:30 | 11:15 | 165 | - Input SBAT camera to check drop disks - SBAT pos 1 unable to view video - SBAT pos 2 check OK - INput SBAT camera again (swap battery)... Still NG - VEnt LC & adjust LD P-Robot mechanical alignment (pos 1 slant pos 2 outward) - Pump down, leak check & heat run NO scrap disks
208 | DROP DISK DETECTED AT C2 | 2021/04/21 | 07:40 | 08:00 | 20 | - C2 drop disk detect at Pos2 - Pause C2 - Message reset - Resume run - Change carrier 30 - Handover day team to do S bat
209 | OTHERS (MACHINE TROUBLE) | 2021/04/21 | 18:40 | 18:45 | 5 | - RD request adjust LD ULD Robot speed follow MG08 - Adjust LD ULD P-Robot speed follow MG08 setting - Continue heat run
209 | OTHERS (MACHINE TROUBLE) | 2021/04/21 | 20:45 | 21:00 | 15 | - RD req to chg LD & ULD from double sided to single side - Clear disk - Change from double sidede to single sided - Input dummy - Monitor - Handover
209 | OTHERS (MACHINE TROUBLE) | 2021/04/21 | 23:40 | 05:35 | 355 | - P26 carrier stop at short position at transfer - Pause P26 - Jog carrier via GOT Ng - Hold off, manually jog carrier Ng - Abort Youtec - Vent C4 & P26 - Found P26 RB1 bearing loose - Change RB 1 bearing - Pump down - Clear remaining disk in sputter - Found peel off from cap etch - Vent C4 to VTC - Change carrier 3 - Change P26(Youtec), check P27, P28 & VTC bearings - Change P27 RB6 bearing - Service C4 to ULD - Pump down - Perform leak check - Found leak at F2 gun area - Change small O ring Ng - Vent and service F2 Gun still Leak - Change another set of youtec still leak - Change F2 argon flexi hose leak - Change F2 toulene Flexi hose and the joints Gasket - Leak check ok - Perform S bat - Heat run - Handover old gun 7 new gun 16
209 | BA FILAMENT FAULTY | 2021/04/21 | 22:30 | 23:20 | 50 | - P1 all Pos pressure protection was turn off - Change Fil 1 to 2 Ng - Off LD process active - Clear disk - Change P1 BA ok - Dummy run - Monitor - Handover
209 | MV SPACER/MV BOLT CHANGE | 2021/04/21 | 08:40 | 09:10 | 30 | - Change P4 -0.5mm, P9 Remove All, P0 -0.3mm - Hand Over R&D
204 | SPT CONVEYOR HANG | 2021/04/21 | 17:20 | 17:45 | 25 | - Home Sputter Conveyor - Resume run - Monitor and handover
210 | HV READOUT OUT OF UPPER/LOWER | 2021/04/22 | 02:30 | 02:35 | 5 | - P2 read out of Hv Bias/Etch from the monitor is out of the upper/lower limit - Pasue p2 - Manual test fire ok - Resume run - Monitor - Handover scrap 100 pcs
208 | OTHERS (MACHINE TROUBLE) | 2021/04/22 | 10:55 | 11:05 | 10 | > Production request to Swap controller for high power. > Swap below controller for high power: MDX 500 3K P14 < --- > P15 > Swap chamber HV-cable. > Reset P14 & P15 controller. > Manual test fire P14 & P15 target.Ok > Handover production. 0 scrap disk
204 | TARGET SHORT / NO DISCHARGE | 2021/04/22 | 08:55 | 09:00 | 5 | --P20 R1 no discharge --Test fire P20 ...ok --Resume run --Check firing with graph ...ok --Handover scrap 100 pcs
209 | ALIGNMENT MONITORING | 2021/04/22 | 21:10 | 21:30 | 20 | >> Adjust LD alignment >> Reduce Arm B T-axis Stn 31 - 36 by 50 >> Reduce Arm B Z-xis Stn 32 and 35 by 250 >> Input dummy >> Monitor alignment.OK >> Handover
208 | OTHERS (MACHINE TROUBLE) | 2021/04/22 | 12:10 | 12:20 | 10 | > Production request to swap back original controller after high power. > Swap below controller after high power : MDX 500 3K P14 < --- > P15 > Swap chamber HV-cable. > Reset P14 & P15 controller. > Perform P14 & P15 functional test fire.Ok > Handover production. 0 scrap disk
205 | OTHERS (MACHINE TROUBLE) | 2021/04/23 | 04:30 | 05:00 | 30 | >> Prod request to change POS2 Cap etch magnet >> Change POS2 magnets >> Dummy run >> Handover Scrap disk : 0
210 | PCVD YOUTEC CHANGE(SCHEDULED) | 2021/04/23 | 13:30 | 14:30 | 60 | > Clear disk & stop machine. > Air-exhaust youtec chamber 300sec. > Vent P26 chamber. > Change P26 Youtec Gun filament. > Pump down vented chamber. > Convert P26 Youtec controller from Type 1 to Type 2. > Check IP waveform with IP 1500mA / Vp1 110V setting.Ok > Change back Youtec All setting to original. > Vent VTC to HLL & P24 to P26 chamber. > Change ULD PUB. > Clean up LD & ULD chamber. > Service LD & ULD All ID/OD contact. > Change P24 CAPS Etch Gun. > Change P26 Youtec Gun. > Change All Pos Youtec controller diode. > Change carrier No.30 to 34. > Pump down & leak check.Ok > Update youtec check list.Ok > Handover production. 0 scrap disk P24 Cap Etching New : CE-07 Old : CE-04 P26 Youtec New : 09 Old : 04
211 | OTHERS (MACHINE TROUBLE) | 2021/04/23 | 05:00 | 05:15 | 15 | >> Conveyor unload slider hang >> Home conveyor >> Resume run >> Handover R/D
211 | TARGETS CHANGE | 2021/04/23 | 08:45 | 09:30 | 45 | > R&D request to change P2 Pos1 target. - P2 R1 target life exceeded > Clear disk & stop machine. > Vent P2 chamber. > Change P2 Pos1 target & vacuum shield. > Pump down & leak check.Ok > Manual test fire P2 target.Ok > R&D inform P22 S-cathode have warning. - Rotation phase difference is obtained in S/RMC. - RMC R1 rotation is abnormal. > Recalibrate P22 All Pos RMC sensor.Ok > Handover R&D. 0 Scrap disk
211 | OTHERS (MACHINE TROUBLE) | 2021/04/23 | 03:25 | 03:35 | 10 | >> P2 R1 target life exceeded >> Increase R1 target life from 27.0 to 30.0 >> Resume run >> Handover